## Results
Geostandards and Geoanalytical Research 2022, Online Supporting Information
A New Calcium Carbonate Nano-Particulate Pressed Powder Pellet (NFHS-2-NP) for LA-ICP-OES, LA-(MC)-ICP-MS and µXRF
Boer et al. (GGR, 2022)
Table S1.
d13CVPDB and d18OVPDB of NFHS-2-NP obtained from five laboratories (Lab 1B, 3C, 9B, 11, and 12). SHK 2008 and 2020 are Solnhofen limestone from different pieces of rock. NFHS1 is NIOZ Foraminifera House Standard 1.
Lab ID | Acronym | Instrument | Digest temperature °C | RM
1B | AWI | MAT253 | 70 | NBS-19
3C | NIOZ | MAT253 plus | 70 | NBS-19
9B | GEOMAR | MAT253 | 70 | In house standard
11 | MARUM | MAT253 plus | 75 | In house standard
12 | Davis | Fisons Optima | 90 | NBS-19
Measured within one month after receiving NFHS-2-NP from myStandards GmbH
Lab ID | Acronym | Batch no. | n | NFHS-2-NP δ13C | 1s | NFHS-2-NP δ18O | 1s | QCM | QCM value δ13C | 1s | Measured δ13C | 1s | QCM value δ18O | 1s | Measured δ18O | 1s | deviation δ13C | accuracy | deviation δ18O | accuracy
1B | AWI | 2 | 14 | 0.74 | 0.04 | -0.09 | 0.08 | SHK 2020 | -1.14 | 0.05 | -1.17 | 0.03 | -4.35 | 0.07 | -4.29 | 0.06 | -0.03 | 102.6% | 0.06 | 98.62%
[8 empty] | IAEA 603 | 2.46 | 0.01 | 2.47 | 0.05 | -2.37 | 0.04 | -2.4 | 0.08 | 0.01 | 100.4% | -0.03 | 101.3%
[8 empty] | NBS19 | 1.95 |  | 1.95 | 0.04 | -2.2 |  | -2.19 | 0.08 | 0 | 100% | 0.01 | 99.55%
3C | NIOZ | 1 | 48 | 0.79 | 0.03 | -0.08 | 0.02 | IAEA 603 | 2.46 | 0.01 | 2.46 | 0.04 | -2.37 | 0.04 | -2.278 | 0.068 | 0 | 100% | 0.092 | 96.12%
[8 empty] | NBS19 | 1.95 |  | 1.95 | 0.04 | -2.2 |  | -2.2 | 0.08 | 0 | 100% | 0 | 100%
9B | GEOMAR | 1 | 90 | 0.75 | 0.05 | -0.02 | 0.08 | SHK2008 | -0.96 | 0.05 | -0.96 |  | -4.2 | 0.07 | -4.2 |  | 0 | 100% | 0 | 100%
11 | MARUM | 1 | 5 | 0.8 | 0.01 | 0.04 | 0.03 | SHK2008 | -0.96 | 0.05 | -0.96389 | 0.02 | -4.2 | 0.07 | -4.2001 | 0.005 | -0.0038889 | 100.4% | -0.00011111 | 100%
12 | Davis | 1 | 5 | 0.85 | 0.03 | -0.07 | 0.04 | NBS19 | 1.95 |  | 1.945 | 0.017321 | -2.2 |  | -2.2 | 0.053541 | -0.005 | 99.74% | 0 | 100%
| Mean of means |  |  | 0.786 | 0.039294 | -0.044 | 0.048415
11 | MARUM | 2 | 2 | 0.81 |  | 0.04 |  | SHK2008 | -0.96 | 0.05 |  |  | -4.2 | 0.07
Measured after > 1 year after receiving NFHS-2-NP from myStandards GmbH
Lab ID | Acronym | Batch no. | n | NFHS-2-NP δ13C | 1s | NFHS-2-NP δ18O | 1s | QCM | QCM value δ13C | 1s | Measured δ13C | 1s | QCM value δ18O | 1s | Measured δ18O | 1s | deviation δ13C | accuracy | deviation δ18O | accuracy
1B | AWI | 1 | 54 | 0.8 | 0.02 | -0.44 | 0.06 | SHK 2020 | -1.14 | 0.05 | -1.152 | 0.0034189 | -4.35 | 0.07 | -4.3226 | 0.0040855 | -0.011972 | 101.1% | 0.02744 | 99.37%
[8 empty] | NBS19 | 1.95 |  | 1.95 |  | -2.2 |  | -2.19 |  | 0 | 100% | 0.01 | 99.55%
3C | NIOZ | 1 | 6 | 0.7565 | 0.01993 | -0.24533 | 0.067757 | NBS19 | 1.95 |  | 1.95 | 0.022854 | -2.2 |  | -2.2 | 0.071685 | 0 | 100% | 0 | 100%
|  | 1 (MARUM) | 6 | 0.64833 | 0.016654 | -0.50383 | 0.06668 | IAEA-603 | 2.46 | 0.01 | 2.4625 | 0.02331 | -2.37 | 0.04 | -2.438 | 0.080387 | 0.0025 | 100.1% | -0.068 | 102.9%
[8 empty] | NBS18 | -5.01 |  | -4.9358 | 0.016653 | -23.01 |  | -23.01 | 0.065826 | 0.074167 | 98.52% | 0 | 100%
[8 empty] | SHK 2020 | -1.14 |  | -1.1738 | -1.1672 | -4.35 |  | -4.2698 | 0.0268 | -0.03375 | 103% | 0.08025 | 98.16%
11 | MARUM | 1 | 8 | 0.68175 | 0.036122 | -0.3895 | 0.070403 | SHK2008 | -0.96 | 0.05 | -0.96389 | 0.046654 | -4.2 | 0.07 | -4.2001 | 0.026275 | -0.0038889 | 100.4% | -0.00011111 | 100%
[8 empty] | NBS18 | -5.01 |  | -4.9272 | 0.099125 | -23.01 |  | -23.0254 | 0.086182 | 0.0828 | 98.35% | -0.0154 | 100.1%
[8 empty] | NBS19 | 1.95 |  | 1.9566 | 0.041876 | -2.2 |  | -2.1767 | 0.060972 | 0.0065714 | 100.3% | 0.023286 | 98.94%
[8 empty] | IAEA-603 | 2.46 | 0.01 | 2.5067 | 0.027737 | -2.37 | 0.04 | -2.3279 | 0.082971 | 0.04675 | 101.9% | 0.042125 | 98.22%
11 | MARUM | 1 NIOZ | 2 | 0.76 |  | -0.24 | 0.13 | SHK2008