## Glass EMPA
Legend
type 1a glasses
type 1b glasses
type 1c glasses
type 2 glasses
Sample A |  | Na2O | CaO | SiO2 | FeO | MgO | K2O | Al2O3 | MnO | P2O5 | TiO2 | Total
LS1_Ab_0 |  | 4.4953 | 4.5054 | 60.4593 | 8.9098 | 2.4446 | 2.6063 | 13.3243 | 0.16779 | 0.67288 | 2.4143 | 100
LS1_Ab_1 |  | 4.5541 | 2.4534 | 72.913 | 2.2667 | 0.59136 | 2.1007 | 14.5805 | 0.076559 | 0.086726 | 0.37673 | 99.9999
LS1_Ab_2 |  | 3.7864 | 1.3139 | 77.0349 | 1.5753 | 0.22823 | 2.4905 | 13.242 | 0.054246 | 0.035803 | 0.23861 | 99.9999
LS1_Ab_4 |  | 5.5925 | 1.4563 | 76.4549 | 0.76263 | 0.015878 | 1.8305 | 13.6527 | 0.0081916 | 0.034486 | 0.19185 | 99.9999
LS1_Ab_6 |  | 4.9283 | 1.4303 | 75.0052 | 1.3993 | 0.24096 | 2.8911 | 13.5915 | 0.038583 | 0.054633 | 0.41999 | 99.9999
LS1_Ab_8 |  | 4.3639 | 0.95678 | 76.137 | 1.5862 | 0.034545 | 3.579 | 12.6837 | 0.047305 | 0.06207 | 0.54947 | 99.9999
LS1_Ab_15 |  | 4.3217 | 1.4425 | 76.4484 | 1.3798 | 0.27176 | 2.5015 | 13.3057 | 0.048068 | 0.029866 | 0.25063 | 99.9999
LS1_Ab_16 |  | 5.4562 | 1.6889 | 73.0378 | 1.9205 | 0.059739 | 3.0749 | 14.1065 | 0.0050214 | 0.088418 | 0.56193 | 99.9999
LS1_Ab_17 |  | 4.0003 | 0.36937 | 76.4933 | 2.2027 | 0.21466 | 4.2496 | 11.128 | 0.050393 | 0.14027 | 1.1512 | 99.9999
LS1_Ab_18 |  | 4.4037 | 5.8323 | 58.8624 | 9.3701 | 3.0156 | 1.4151 | 14.751 | 0.18481 | 0.26456 | 1.9003 | 99.9999
LS1_Ab_20 |  | 4.3365 | 5.3052 | 58.9899 | 9.229 | 3.3363 | 1.3536 | 15.1182 | 0.14618 | 0.32237 | 1.8628 | 99.9999
LS1_Ab_21 |  | 2.2949 | 8.248 | 53.467 | 9.7835 | 5.4469 | 1.4512 | 16.442 | 0.19024 | 0.42857 | 2.2476 | 99.9999
LS1_Ab_23 |  | 4.276 | 8.4167 | 52.4441 | 10.1001 | 4.6917 | 1.6563 | 14.9473 | 0.18895 | 0.5238 | 2.7549 | 99.9999
LS1_Ab_24 |  | 3.6883 | 0.65664 | 79.2228 | 1.3304 | 0.073161 | 3.0434 | 11.6494 | 0.053611 | 0.021465 | 0.2608 | 99.9999
LS1_Ab_25 |  | 4.2875 | 4.8827 | 60.9321 | 10.4783 | 1.8202 | 2.0209 | 12.6757 | 0.12409 | 0.38716 | 2.3912 | 99.9999
LS1_Ab_27 |  | 4.9058 | 2.436 | 72.6248 | 2.2198 | 0.47396 | 2.0441 | 14.8122 | 0.054127 | 0.068993 | 0.36007 | 99.9999
LS1_Ab_28 |  | 3.7018 | 8.719 | 51.7072 | 9.6878 | 5.0682 | 2.0395 | 15.3883 | 0.20905 | 0.64918 | 2.8299 | 99.9999
LS1_Ab_30 |  | 3.9234 | 1.0519 | 74.8274 | 2.6052 | 0.31628 | 4.6349 | 11.8226 | 0.010567 | 0.075225 | 0.73248 | 99.9999
LS1_Ab_33 |  | 4.4886 | 1.4309 | 76.1942 | 1.379 | 0.23697 | 2.4982 | 13.4404 | 0.029805 | 0.014319 | 0.28759 | 99.9999
LS1_Ab_34 |  | 4.1599 | 8.7144 | 51.6642 | 9.7468 | 4.7013 | 1.6447 | 15.9259 | 0.13421 | 0.63142 | 2.6771 | 99.9999
LS1_Ab_36 |  | 4.588 | 2.3816 | 73.0982 | 2.4332 | 0.60365 | 2.1239 | 14.1866 | 0.03258 | 0.12599 | 0.42622 | 99.9999
LS1_Ab_37 |  | 4.6125 | 1.6609 | 74.9623 | 1.6847 | 0.27349 | 2.2859 | 14.2656 | 0.024659 | 0.012397 | 0.21738 | 99.9999
LS1_Ab_38 |  | 4.6075 | 2.2808 | 73.5932 | 2.0818 | 0.39044 | 2.0308 | 14.5778 | 0.034595 | 0.034748 | 0.3682 | 99.9999
LS1_Ab_39 |  | 4.7661 | 2.2357 | 73.4826 | 2.0087 | 0.36696 | 2.0087 | 14.5895 | 0.036177 | 0.079163 | 0.42634 | 99.9999
LS1_Ab_41 |  | 3.8205 | 8.1951 | 53.6362 | 9.5902 | 4.4455 | 1.3242 | 15.897 | 0.17633 | 0.47944 | 2.4356 | 99.9999
LS1_Ab_42 |  | 4.3903 | 5.5495 | 58.7874 | 9.5072 | 2.5889 | 1.5209 | 15.0162 | 0.1914 | 0.33909 | 2.109 | 99.9999
LS1_Ab_43 |  | 4.4468 | 1.6106 | 75.3017 | 1.4991 | 0.31735 | 2.4209 | 14.0798 | 0.056826 | 0.062802 | 0.20401 | 99.9999
Sample B
LS2_Ba_2 |  | 3.7794 | 1.4825 | 74.1581 | 3.9569 | 0.19732 | 3.414 | 11.5784 | 0.094694 | 0.30298 | 1.0357 | 100
LS2_Ba_3 |  | 5.1304 | 2.4997 | 66.6619 | 5.1842 | 1.0983 | 3.4102 | 13.8592 | 0.099618 | 0.39253 | 1.6639 | 100
LS2_Ba_5 |  | 4.379 | 9.0626 | 51.1064 | 9.8037 | 4.7986 | 1.8003 | 15.4788 | 0.18582 | 0.59966 | 2.7851 | 100
LS2_Ba_6 |  | 5.1257 | 2.2959 | 73.8725 | 1.3713 | 0.1002 | 2.4251 | 14.3636 | 0.012483 | 0.037244 | 0.39581 | 99.9999
LS2_Ba_7 |  | 4.1054 | 2.1585 | 70.6589 | 4.442 | 2.9967 | 1.7872 | 13.326 | 0.10407 | 0.078949 | 0.34217 | 99.9999
LS2_Ba_10 |  | 5.3107 | 1.9874 | 73.7308 | 1.5861 | 0.060371 | 2.7214 | 14.1769 | 0.030029 | 0.030655 | 0.36566 | 99.9999
LS2_Ba_11 |  | 2.7557 | 9.1947 | 52.0028 | 9.9327 | 4.9765 | 1.7909 | 15.8131 | 0.20878 | 0.5725 | 2.7523 | 100
LS2_Ba_15 |  | 5.3748 | 6.7776 | 51.6343 | 10.9655 | 3.8946 | 3.8609 | 13.5046 | 0.20282 | 0.60523 | 3.1797 | 100
LS2_Ba_17 |  | 5.0214 | 2.9721 | 73.0374 | 1.3666 | 0.16099 | 1.8044 | 15.2236 | 0.048619 | 0.025582 | 0.33928 | 99.9999
LS2_Ba_19 |  | 4.4135 | 2.0191 | 72.2807 | 1.8364 | 0.48701 | 4.1092 | 14.2755 | 0.068385 | 0.10937 | 0.40067 | 99.9999
LS2_Ba_23 |  | 4.651 | 1.6785 | 75.1875 | 1.7574 | 0.31239 | 2.2997 | 13.8259 | 0.036041 | 0.055949 | 0.19558 | 99.9999
LS2_Ba_24 |  | 4.4025 | 1.4108 | 76.1749 | 1.6383 | 0.26802 | 2.5586 | 13.1972 | 0.05518 | 0.034509 | 0.25987 | 99.9999
LS2_Ba_26 |  | 4.5895 | 2.4959 | 69.3788 | 5.7034 | 0.75144 | 2.764 | 12.8094 | 0.10551 | 0.27712 | 1.125 | 100
LS2_Ba_28 |  | 6.2274 | 2.4119 | 68.1158 | 5.0518 | 0.94951 | 2.1028 | 13.306 | 0.10195 | 0.32191 | 1.4109 | 99.9999
LS2_Ba_30 |  | 4.7857 | 5.7914 | 57.8693 | 8.8397 | 3.0587 | 2.6842 | 14.6312 | 0.11867 | 0.33441 | 1.8866 | 99.9999
LS2_Ba_34 |  | 4.2377 | 4.7695 | 61.3038 | 9.64 | 2.0835 | 1.8782 | 13.4671 | 0.16453 | 0.34844 | 2.1071 | 99.9999
LS2_Ba_38 |  | 4.2009 | 8.5333 | 52.1752 | 10.0618 | 4.5653 | 1.6669 | 15.3121 | 0.16297 | 0.54456 | 2.777 | 99.9999
LS2_Ba_39 |  | 4.3905 | 0.80822 | 77.0504 | 1.8076 | 0.13227 | 3.2174 | 12.0437 | 0.033734 | 0.058507 | 0.45763 | 99.9999
LS2_Ba_41 |  | 4.7689 | 1.7693 | 74.5429 | 2.115 | 0.38903 | 2.2777 | 13.5949 | 0.026946 | 0.084193 | 0.43113 | 99.9999
LS2_Ba_42 |  | 4.0437 | 1.6926 | 75.41 | 1.7286 | 0.3236 | 2.2842 | 14.2146 | 0.029685 | 0.037762 | 0.23511 | 99.9999
LS2_Ba_43 |  | 2.6644 | 1.4618 | 77.6095 | 1.7139 | 0.22455 | 2.5811 | 13.3901 | 0.014954 | 0.038716 | 0.30089 | 99.9999
LS2_Ba_44 |  | 4.5206 | 1.4915 | 75.9867 | 1.3792 | 0.26756 | 2.5642 | 13.4749 | 0.019155 | 0.051693 | 0.24437 | 99.9999
LS2_Ba_45 |  | 4.814 | 2.5222 | 72.1077 | 2.2985 | 0.63185 | 1.9493 | 15.1504 | 0.031291 | 0.10811 | 0.38661 | 100
LS2_Ba_46 |  | 4.7709 | 2.5792 | 71.7884 | 2.4636 | 0.62094 | 1.9845 | 15.2473 | 0.055593 | 0.087501 | 0.402 | 99.9999
LS2_Ba_47 |  | 4.7257 | 2.6325 | 71.8701 | 2.5145 | 0.85323 | 2.0089 | 14.8243 | 0.073616 | 0.089357 | 0.40759 | 99.9999
LS2_Ba_48 |  | 3.7075 | 4.9748 | 61.0465 | 9.6387 | 2.3015 | 2.1021 | 13.5253 | 0.13154 | 0.3548 | 2.217 | 100
LS2_Ba_49 |  | 4.3828 | 1.4983 | 76.0169 | 1.5697 | 0.27112 | 2.6093 | 13.3422 | 0.0098869 | 0.038834 | 0.26093 | 100
LS2_Ba_50 |  | 4.2885 | 1.3965 | 76.0614 | 1.5601 | 0.26967 | 2.5359 | 13.5746 | 0.026069 | 0.012325 | 0.2749 | 99.9999
LS2_Ba_51 |  | 4.5971 | 1.6883 | 75.0385 | 1.6815 | 0.25003 | 2.3867 | 14.0862 | 0.047259 | 0.038377 | 0.18588 | 100
LS2_Ba_52 |  | 4.1733 | 1.4688 | 76.1831 | 1.4789 | 0.28737 | 2.583 | 13.5531 | 0.013067 | 0.011041 | 0.24827 | 99.9999
LS2_Bb_1 |  | 4.217 | 5.6964 | 59.4399 | 9.7423 | 2.7375 | 1.5298 | 14.0196 | 0.12087 | 0.32276 | 2.1739 | 99.9999
LS2_Bb_2 |  | 4.8367 | 2.5802 | 72.8233 | 1.8922 | 0.40808 | 1.9326 | 15.0362 | 0.077913 | 0.049834 | 0.3629 | 99.9999
Sample C
LS2_Ca_2 |  | 4.5991 | 2.6727 | 65.8799 | 6.4246 | 1.2748 | 3.8628 | 12.9299 | 0.10429 | 0.44639 | 1.8053 | 99.9999
LS2_Ca_14 |  | 4.6364 | 1.8647 | 69.4641 | 4.2186 | 0.7945 | 4.3307 | 13.0736 | 0.04565 | 0.25913 | 1.3126 | 99.9999
LS2_Ca_16 |  | 4.2218 | 0.67427 | 74.1859 | 3.0547 | 0.31582 | 4.0899 | 12.0869 | 0.044958 | 0.13599 | 1.1897 | 99.9999
LS2_Ca_21 |  | 3.6878 | 0.059804 | 77.7944 | 1.0021 | 0.010437 | 5.3159 | 11.3347 | 0.016351 | 0.076399 | 0.70207 | 100
LS2_Ca_22 |  | 4.5817 | 1.6679 | 69.6207 | 4.8185 | 0.86805 | 4.0669 | 12.8081 | 0.13364 | 0.22291 | 1.2116 | 99.9999
LS2_Ca_23 |  | 5.2826 | 3.7445 | 64.5167 | 4.79 | 1.0302 | 3.1163 | 15.7371 | 0.072076 | 0.37908 | 1.3314 | 99.9999
LS2_Cb_2 |  | 5.2402 | 3.4596 | 68.6823 | 2.7066 | 0.31044 | 2.5641 | 16.2497 | 0 | 0.068275 | 0.71867 | 99.9999
Sample D
LS3_Db_5 |  | 5.3793 | 1.2463 | 71.0721 | 3.5026 | 0.48105 | 4.1564 | 12.5911 | 0.085228 | 0.198 | 1.2878 | 99.9999
LS3_Db_7 |  | 4.7661 | 2.6095 | 71.8935 | 2.5521 | 0.58606 | 1.9031 | 15.1298 | 0.056618 | 0.09664 | 0.40664 | 99.9999
LS3_Db_8 |  | 4.5504 | 1.7398 | 69.918 | 4.618 | 0.71789 | 4.1315 | 12.8539 | 0.074522 | 0.1885 | 1.2075 | 99.9999
LS3_Db_10 |  | 5.0223 | 2.4119 | 70.2443 | 4.5076 | 0.61384 | 2.1428 | 13.6136 | 0.092237 | 0.23887 | 1.1126 | 99.9999

## Photos
Sample A
LS1_Ab_1
LS1_Ab_2
LS1_Ab_4
LS1_Ab_6
LS1_Ab_8
LS1_Ab_15
LS1_Ab_16
LS1_Ab_17
LS1_Ab_18
LS1_Ab_20
LS1_Ab_21
LS1_Ab_23
LS1_Ab_24
LS1_Ab_25
LS1_Ab_27
LS1_Ab_28
LS1_Ab_30
LS1_Ab_33
LS1_Ab_34
LS1_Ab_36
LS1_Ab_37
LS1_Ab_38
LS1_Ab_39
LS1_Ab_41
LS1_Ab_42
LS1_Ab_43
Sample B
LS2_Ba_2
LS2_Ba_3
LS2_Ba_5
LS2_Ba_6
LS2_Ba_7
LS2_Ba_10
LS2_Ba_11
LS2_Ba_15
LS2_Ba_17
LS2_Ba_19
LS2_Ba_23
LS2_Ba_24
LS2_Ba_26
LS2_Ba_28
LS2_Ba_30
LS2_Ba_34
LS2_Ba_38
LS2_Ba_39
LS2_Ba_41
LS2_Ba_42
LS2_Ba_43
LS2_Ba_44
LS2_Ba_45
LS2_Ba_46
LS2_Ba_47
LS2_Ba_48
LS2_Ba_49
LS2_Ba_50
LS2_Ba_51
LS2_Ba_52
LS2_Bb_1
LS2_Bb_2
Sample C
LS2_Ca_2
LS2_Ca_14
LS2_Ca_16
LS2_Ca_21
LS2_Ca_22
LS2_Ca_23
LS2_Cb_2
Sample D
LS3_Db_5
LS3_Db_7
LS3_Db_8
LS3_Db_10