## Sheet1
Number in Fig. 3 | Zone I | Sample ID | Latitude | Longitude | Type | Hg | Fe | S | Si
|  |  | (°N) | (°W) |  | (ng g-1) | (%) | (%) | (%)
1 | Surface | ALV2190-8-1 | 26° 08.22’ | 44° 49.56’ | Massive granular pyrite | 121 | 67 | 0.21 | 32.8
2 |  | ALV2190-12-1 | 26° 08.19’ | 44° 49.55’ | Red ocher | 74 | 45.4 | 54.6 | 0.01
3 |  | ALV2583-3 | 26° 08.24’ | 44° 49.58’ | Fe oxides with relict sulfides | 99 | 45.8 | 53.7 | 0.58
4 |  | ALV2587-1 | 26° 08.23’ | 44° 48.46’ | Nodular pyrite breccia with minor anhydrite | 341 | 43.2 | 0.83 | 55.9
5 |  | ALV2588-1 | 26° 08.23’ | 44° 49.59’ | Porous Fe oxyhydroxide chimney | 409 | 83.8 | 0.09 | 16.1
6 |  | ALV2586-3 | 26° 08.47’ | 44° 48.46’ | Mn iron oxyhydroxides | 103 | 70.4 | 0.18 | 29.4
Black dotted line |  | Sulfides at mid-ocean ridges 31 |  |  | Massive sulfides | 2000
Black dotted line |  | Oceanic crust 30 |  |  |  | 10
Number in Fig. 3 | Zone I | Zone | Sample | Lithology | Area | Latitude | Longitude (°W) | Depth (mbsf) | Hg | Fe | S | Si
[6 empty] | (°N) |  |  | (ng g-1) | (%) | (%) | (%)
7 | Massive sulfide | Massive Sulfide | 957H 1N1/14 | porous nodular pyrite breccia | TAG2 | 26° 08.195’ | 44° 49.555’ | 9 | 99.9 | 48.2 | 49.8 | 2.06
8 |  | Massive Sulfide | 957P 6R1/3 | nodular pyrite breccia | TAG5 | 26° 08.236’ | 44° 49.558’ | 27 | 101 | 19.1 | 19.2 | 61.7
9 |  | Massive Sulfide | 957F 2N1/4 | massive granular pyrite | TAG1 | 26° 08.202’ | 44° 49.564’’ | 6 | 163 | 52 | 45.4 | 2.58
10 |  | Massive Sulfide | 957M 2R1/5 | porous massive pyrite | TAG4 | 26° 08.222’ | 44° 49.588 | 10 | 949 | 52.7 | 45.3 | 2.04
11 |  | Massive Sulfide | 957A 3X1/1 | chert sulfide breccia | TAG2 | 26° 08.196’ | 44° 49.552’’ | 9 | 1021 | 25.5 | 0.01 | 74.5
12 |  | Massive Sulfide | 957I 1N1/3 | porous massive pyrite | TAG4 | 26° 08.226’ | 44° 49.585 | 9 | 1187 | 53.7 | 45.1 | 1.15
13 | Stockwork | Anhydrite rich | 957C 7N2/1B | nodular siliceous pyrite-anhydrite breccia | TAG1 | 26° 08.226’ | 44° 49.555’ | 21 | 50.4 | 27.2 | 31.4 | 41.4
14 |  | Pyrite silica | 957C 13N2/3C | pyrite-silica breccia | TAG1 | 26° 08.226’ | 44° 49.555’ | 39 | 237 | 40.7 | 39.4 | 19.9
15 |  | silicified wallrock breccia | 957E 12R1/5 | silicified wallrock breccia | TAG1 | 26° 08.219’ | 44° 49.560’ | 92 | 78.4 | 26.5 | 26 | 47.5
16 |  | silicified wallrock breccia | 957H 5N2/1C | silicified wallrock breccia | TAG2 | 26° 08.195’ | 44° 49.555’ | 28 | 81.4 | 13.9 | 15.4 | 70.7
17 |  | silicified wallrock breccia | 957C 15N3/7 | silicified wallrock breccia | TAG1 | 26° 08.226’ | 44° 49.555’ | 45 | 90.1 | 26.4 | 28.6 | 45
18 |  | silicified wallrock breccia | 957E 10R1/2 | massive granular pyrite | TAG1 | 26° 08.219’ | 44° 49.560’ | 82 | 320 | 52 | 44.5 | 3.55
19 |  | silicified wallrock breccia | 957E 9R1/1 | massive granular pyrite | TAG1 | 26° 08.219’ | 44° 49.560’ | 78 | 331 | 48.7 | 43.3 | 7.77