## suppl. tabale2
Table S2: Trace and main element concentrations (ppm) of the analyzed sulfides at the Keirei vent field obtained from LA-ICP-MS and EPMA | [28 empty] | Major element concentrations obtained from EPMA
Sample station | Sample | phase | Mg | Si | V | Mn | Fe | Ni | Co | Cu | Zn | Ga | Ge | As | Se | Mo | Ag | Cd | In | Sn | Sb | Te | Ba | Au | Tl | Pb | Bi | U | Fe (wt.%) | Zn(wt.%) | S (wt.%) | Fe/Zn ratio | *sph precipitation temp.(°C)
17A-TVG9 | 17-9 spot1 | collorm banded py-III | 44.95764 | 387.0637 | 4.040767 | 101.5314 | 459603.5 | 72.12941 | 187.4909 | 2.750593 | 2067.198 |  |  | 55.79237 | 2.467811 | 74.05771 | 0.07898786 | 6.044274 |  | 0.308409 | 0.7421684 | 0.6522033 |  | 0.1922422 | 39.37486 | 210.2746 |  | 0.6352544
| RSD% |  | 2.410647 | 10.91112 | 5.196336 | 2.169268 | 4.889015 | 4.403727 | 4.41377 | 14.94737 | 4.482154 | --- | --- | 3.715019 | 71.86397 | 4.304129 | 47.88038 | 9.652222 | --- | 23.71957 | 12.37543 | 75.82064 | --- | 20.37436 | 3.191901 | 2.584945 | --- | 5.555523
| MDL |  | 0.06342244 | 4.809575 | 0.006526702 | 0.01554853 | 1.894214 | 0.1051157 | 0.01719753 | 0.04281436 | 0.3917705 | 0.006162805 | 0.03434066 | 0.04560042 | 0.1151661 | 0.04199318 | 0.0509116 | 0.02309963 | 9.258519e-05 | 0.008501894 | 0.006012952 | 0.113395 | 0.01617744 | 0.001384222 | 0.00127115 | 0.006708974 | 0.003284319 | 0.0002966796
17A-TVG9 | 17-9 spot2 | sub-enhedral py-II | b.d.l. | 99.65573 | b.d.l. | 256.88 | 459538.9 | b.d.l. | 61.56543 | 0.3414591 | 25.25054 | b.d.l. | 2.103769 | 36.38608 | 1.564537 | 0.3692172 | 0.7694243 | 0.5718742 | b.d.l. | b.d.l. | b.d.l. | 0.8162948 | b.d.l. | 1.653042 | 48.03488 | 3.5604 | b.d.l. | 0.01489427
| RSD% |  | --- | 39.21788 | --- | 2.265907 | 4.799385 | --- | 2.537775 | 70.26875 | 10.35592 | --- | 41.81567 | 6.285133 | 74.80767 | 67.15736 | 12.15474 | 31.13513 | --- | --- | --- | 62.83631 | --- | 6.670951 | 2.705896 | 4.991864 | --- | 21.02953
| MDL |  | n.c. | 6.150239 | 0.003088653 | 0.01553284 | 1.879936 | 0.03928824 | 0.01760318 | n.c. | n.c. | 0.04487362 | 0.07289942 | 0.04544132 | 0.3163606 | 1.954524 | 0.007708133 | 0.03174781 | 0.003151266 | 0.01010389 | 0.005608216 | 0.2265988 | n.c. | 0.001331304 | 0.001286076 | 0.00687054 | 0.01440903 | 0.000286692
17A-TVG9 | 17-9 spot3 | collorm banded py-III | 114.7845 | 153938.2 | 3.39534 | 270.041 | 459432.4 | 41.5993 | 1368.194 | 143.383 | 10298.73 | 4.529627 | 9.625004 | 2041.254 | b.d.l. | 179.387 | 61.12743 | 34.22513 | b.d.l. | 12.92516 | 11.03231 | b.d.l. | b.d.l. | 1.881593 | 3.353174 | 62.53375 | b.d.l. | 2.726667
| RSD% |  | 5.799788 | 4.149712 | 8.376764 | 4.331506 | 5.148117 | 7.410211 | 3.463828 | 3.898245 | 10.30765 | 15.7563 | 24.22591 | 3.74375 | --- | 4.792145 | 3.763618 | 13.6458 | --- | 16.18601 | 6.629225 | --- | --- | 11.04401 | 5.415379 | 5.036562 | --- | 6.694119
| MDL |  | 0.1743753 | 13.89092 | 0.01893106 | 0.04475792 | 5.522194 | 0.3513222 | 0.04914039 | 0.1005684 | 1.124529 | 0.02361228 | 0.2356679 | 0.1311709 | n.c. | 0.1173757 | 0.0210494 | 0.06966609 | n.c. | 0.02117277 | 0.0171244 | 0.6246189 | 0.0256534 | 0.003384072 | 0.00370784 | 0.01875866 | 0.008095718 | 0.0007999414
17A-TVG9 | 17-9 spot4 | sph | b.d.l. | 240.9629 | b.d.l. | 49.38306 |  | b.d.l. | 195.7751 | 3747.454 |  | 57.12092 | 230.7125 | 370.2343 | 18.07936 | b.d.l. | 539.6182 | 609.4547 | 0.2758973 | 100.5754 | 29.72725 | b.d.l. | b.d.l. | 0.1943771 | 0.1103947 | 3069.181 | 0.07414538 | b.d.l. | 2.313 | 63.619 | 33.145 | 0.03635706 | 255.1208
| RSD% |  | --- | 16.85627 | --- | 4.522901 |  | --- | 3.679557 | 2.197742 |  | 3.501296 | 3.158763 | 3.837556 | 19.6474 | --- | 5.314902 | 4.687733 | 14.65619 | 8.960117 | 4.783361 | --- | --- | 15.97449 | 15.41269 | 4.498267 | 27.5391 | ---
| MDL |  | 0.3469713 | 4.932581 | 0.004324936 | 0.01472363 |  | n.c. | 0.01655603 | 0.03494165 |  | 0.008044929 | 0.07982883 | 0.04390049 | 0.1289339 | n.c. | 0.007146821 | 0.02126093 | 0.002077172 | 0.006886266 | 0.005864575 | 0.2955125 | 0.007832247 | 0.001339153 | 0.001528809 | 0.006459028 | 0.001504375 | n.c.
17A-TVG9 | 17-9 spot5 | sub-enhedral py-II | 22.97525 | 19535.58 | 4.906891 | 368.8412 | 459461.1 | 3.073503 | 160.395 | 65.51398 | 1401.438 | 0.9756377 | 4.813595 | 282.3077 | 2.258417 | 97.73091 | 7.437613 | 5.120005 | 0.0346551 | 1.432844 | 2.010223 | b.d.l. | b.d.l. | 0.3065512 | 2.088271 | 15.51123 | b.d.l. | 1.366772
| RSD% |  | 7.986728 | 13.91145 | 4.05968 | 2.553886 | 5.049926 | 33.38877 | 7.701868 | 8.299053 | 5.310383 | 18.8893 | 25.89289 | 8.016523 | 74.96918 | 5.667946 | 8.366638 | 12.46346 | 66.98887 | 13.79198 | 20.98432 | --- | --- | 19.28882 | 6.997521 | 5.533594 | --- | 6.217249
| MDL |  | 0.09827018 | 5.587122 | 0.01005429 | 0.02384576 | 2.945843 | 1.195352 | 0.02301172 | 0.05007291 | 0.5958948 | 0.01205377 | 0.156453 | 0.05946864 | 0.3730665 | 0.0590543 | 0.01000766 | 0.03693531 | 0.008030531 | 0.01166305 | 0.006876078 | n.c. | 0.005363664 | 0.002008781 | 0.001787652 | 0.009668124 | 0.001321005 | 0.0004206616
17A-TVG9 | 17-9 spot6 | sph, mixed with cpy | b.d.l. | 372.3763 | b.d.l. | 169.661 |  | 1.185485 | 421.1855 | 12470.92 |  | 160.1764 | 72.20597 | 60.69889 | 18.70587 | b.d.l. | 183.4344 | 1652.555 | 1.596762 | 510.0872 | 60.42569 | b.d.l. | b.d.l. | 0.2717875 | 0.03670148 | 1004.481 | b.d.l. | b.d.l. | 9.552 | 56.344 | 33.578 | 0.16953 | 357.5616
| RSD% |  | --- | 14.67958 | --- | 3.077768 |  | 75.2605 | 3.709838 | 9.806298 |  | 4.597145 | 6.107577 | 5.167682 | 26.66527 | --- | 4.766079 | 4.693316 | 9.634205 | 9.533487 | 5.12399 | --- | --- | 23.3227 | 42.34656 | 5.366258 | --- | ---
| MDL |  | 0.08209403 | 6.11138 | 5.865699e-05 | 0.02054959 |  | n.c. | 0.0226787 | 0.04192917 |  | 0.01031665 | 0.1029931 | 0.05965215 | 0.1595008 | 0.1252623 | 0.009989721 | 0.0288624 | 0.003040142 | 0.009280531 | 0.00797793 | 0.07814824 | 0.01201539 | 0.001876415 | 0.003169528 | 0.009117685 | 0.001247275 | n.c.
17A-TVG9 | 17-9 spot7 | sub-enhedral py-II | 32.19866 | b.d.l. | 2.664207 | 915.6698 | 459676.6 | 1.087588 | 25.23068 | 10.0218 | 1146.395 | 0.096934 | 1.513894 | 23.77969 | 1.019976 | 54.28767 | 0.4615858 | 2.916547 | b.d.l. | 0.09792875 | 0.4462229 | b.d.l. | b.d.l. | 0.1168948 | 2.118761 | 18.97664 | 0.01850264 | 0.6505186
| RSD% |  | 3.636597 | --- | 6.549768 | 1.930245 | 5.317017 | 78.53566 | 5.298889 | 6.285843 | 5.763761 | 77.06764 | 61.07852 | 5.744274 | 74.89637 | 4.831632 | 19.6957 | 17.70044 | --- | 62.55696 | 18.68246 | --- | --- | 34.10044 | 6.253965 | 4.419109 | 86.49996 | 5.113979
| MDL |  | 0.06751958 | 4.996528 | 0.006962632 | 0.01745588 | 2.082321 | n.c. | 0.01923147 | 0.04587637 | 0.4522009 | 0.01044091 | 0.08823983 | 0.05107341 | n.c. | 0.04594043 | 0.009686915 | 0.0237188 | 0.005260235 | 0.007829367 | 0.007310445 | 0.1902928 | 0.009015893 | 0.001331534 | 0.001405118 | 0.007523935 | 0.002197512 | 0.0003277788
17A-TVG9 | 17-9 spot8 | collorm banded py-III | 18.33253 | b.d.l. | 2.897916 | 123.4038 | 459725.4 | 4.884789 | 73.15562 | 1.353351 | 513.4283 | b.d.l. | b.d.l. | 18.55976 | 4.082576 | 63.35024 | b.d.l. | 1.65164 | b.d.l. | b.d.l. | 0.5070869 | b.d.l. | b.d.l. | 0.05400688 | 12.3052 | 15.43356 | b.d.l. | 0.1603543
| RSD% |  | 5.23255 | --- | 6.148182 | 2.018727 | 4.946041 | 17.51007 | 2.218334 | 30.16656 | 5.050936 | --- | --- | 7.964581 | 41.30808 | 4.455814 | --- | 24.97005 | --- | --- | 16.56462 | --- | --- | 42.61203 | 3.254966 | 3.134813 | --- | 9.052021
| MDL |  | 0.06769488 | 9.539526 | 0.006995743 | 0.01687408 | 2.0625 | 0.1694451 | 0.01900161 | 0.05441152 | 0.4595844 | 0.005844584 | 0.07676267 | 0.04872732 | 0.1859383 | 0.0453574 | n.c. | 0.03040094 | 0.001882156 | n.c. | 0.006907521 | 0.03985323 | 0.00467147 | 0.001481828 | 0.001390812 | 0.007553253 | 0.01578678 | 0.0003208643
17A-TVG9 | 17-9B spot1 | sph | b.d.l. | 323.6326 | 0.09811843 | 71.50636 |  | b.d.l. | 414.1517 | 2545.304 |  | 112.0611 | 335.8467 | 502.2966 | 18.87569 | b.d.l. | 43.72657 | 1350.456 | 0.4775148 | 152.2543 | 94.24676 | b.d.l. | b.d.l. | b.d.l. | b.d.l. | 404.6042 | 0.0217515 | b.d.l. | 6.68 | 58.995 | 33.387 | 0.1132299 | 314.2538
| RSD% |  | --- | 10.87986 | 39.51615 | 1.791963 |  | --- | 2.612947 | 1.969175 |  | 2.348912 | 3.416501 | 2.127003 | 22.91972 | --- | 2.712651 | 3.329195 | 9.02977 | 3.257127 | 2.404577 | --- | --- | --- | --- | 1.848289 | 53.13279 | ---
| MDL |  | 0.02146535 | 4.567923 | 0.008682777 | 0.01623774 |  | 0.8716326 | 0.01527597 | 0.05806388 |  | 0.00768678 | 0.103324 | 0.0783015 | 0.1539555 | 0.009212161 | 0.00524666 | 0.02736166 | 0.002504402 | 0.006729418 | 0.006369383 | 0.06758255 | 0.01538005 | 0.0005958862 | n.c. | 0.006438379 | 0.001826953 | n.c.
17A-TVG9 | 17-9B spot2 | sph | b.d.l. | 317.0524 | b.d.l. | 84.66744 |  | 1.222686 | 495.9852 | 3510.573 |  | 104.9817 | 217.6915 | 318.17 | 19.08956 | b.d.l. | 225.8327 | 1079.156 | 0.749875 | 223.5818 | 58.11026 | b.d.l. | b.d.l. | 0.04660253 | 0.01811553 | 1189.055 | 0.04102416 | 0.0007123041 | 7.687 | 57.619 | 33.363 | 0.1334109 | 329.7776
| RSD% |  | --- | 13.5084 | --- | 1.969175 |  | 88.76117 | 2.062842 | 2.174484 |  | 2.78409 | 4.355529 | 3.769783 | 25.22566 | --- | 2.55771 | 3.610551 | 8.534824 | 3.540446 | 2.194308 | --- | --- | 40.3343 | 60.29184 | 2.044088 | 43.10258 | 89.52746
| MDL |  | 0.05162375 | 4.010282 | 0.007376754 | 0.01671303 |  | 0.1303444 | 0.01576896 | 0.05970582 |  | 0.007931329 | 0.1080122 | 0.08076582 | 0.1410511 | 0.002911168 | 0.005339569 | 0.02839461 | 0.002590912 | 0.006834316 | 0.006660533 | n.c. | 0.02009091 | 0.00118957 | 0.001037309 | 0.006681605 | 0.001587522 | 0.0004742643
17A-TVG9 | 17-9B spot3 | sph | b.d.l. | 324.7785 | b.d.l. | 54.68598 |  | b.d.l. | 385.9332 | 2556.192 |  | 87.811 | 94.99185 | 232.3372 | 22.82192 | b.d.l. | 230.1154 | 934.0087 | 0.6473825 | 189.5392 | 48.99714 | 0.5463122 | b.d.l. | 0.06536668 | b.d.l. | 688.947 | 0.02055742 | b.d.l. | 6.725 | 58.766 | 33.478 | 0.1144369 | 315.1822
| RSD% |  | --- | 10.71433 | --- | 1.731379 |  | --- | 1.610723 | 1.87685 |  | 2.295515 | 3.725713 | 2.400027 | 25.10423 | --- | 2.85385 | 3.325383 | 6.9607 | 3.056764 | 1.956773 | 84.60387 | --- | 27.16337 | --- | 4.571336 | 66.09765 | ---
| MDL |  | 0.03859687 | 5.007553 | 0.003447382 | 0.01632044 |  | 0.02388358 | 0.01567851 | 0.05841832 |  | 0.007779798 | 0.1055095 | 0.07890529 | 0.1328576 | 0.0161149 | 0.005107907 | 0.02798804 | 0.002688028 | 0.006762624 | 0.006477122 | 0.09598888 | n.c. | 0.001030335 | 0.0005139228 | 0.006142797 | 0.001235137 | n.c.
17A-TVG9 | 17-9B spot4 | sph | b.d.l. | 303.9926 | b.d.l. | 76.02229 |  | b.d.l. | 366.3187 | 2584.781 |  | 98.26213 | 242.0655 | 343.5856 | 22.47107 | b.d.l. | 53.56716 | 1214.401 | 0.5743922 | 186.0354 | 67.71674 | b.d.l. | b.d.l. | 0.02446075 | b.d.l. | 538.6389 | 0.04518023 | b.d.l. | 6.137 | 59.154 | 33.156 | 0.1037462 | 306.9586
| RSD% |  | --- | 13.81927 | --- | 2.663037 |  | --- | 2.862303 | 2.675516 |  | 3.973646 | 3.893496 | 3.301394 | 21.06078 | --- | 3.29933 | 3.911717 | 8.813138 | 3.976296 | 3.289695 | --- | --- | 61.23107 | --- | 3.313532 | 25.99275 | ---
| MDL |  | 0.006303873 | 4.172568 | n.c. | 0.01599361 |  | 0.08909598 | 0.01490317 | 0.05708054 |  | 0.007614739 | 0.1031596 | 0.07685911 | 0.1326227 | n.c. | 0.005075013 | 0.02730737 | 0.002643534 | 0.006611713 | 0.006459687 | n.c. | 0.007673468 | 0.0009894219 | 0.0009171918 | 0.006374734 | 0.001746874 | n.c.
17A-TVG9 | 17-9B spot5 | sph | 2.273793 | 271.5705 | 0.05606889 | 75.74823 |  | b.d.l. | 204.9724 | 5515.84 |  | 79.21643 | 159.5211 | 184.8027 | 23.05863 | b.d.l. | 881.9958 | 945.5143 | 0.5850613 | 166.1953 | 46.98947 | b.d.l. | b.d.l. | 0.415848 | 0.3851083 | 5615.715 | 0.08450957 | b.d.l. | 5.246 | 61.574 | 33.401 | 0.0851983 | 292.691
| RSD% |  | 16.86844 | 12.13078 | 90.72232 | 2.961348 |  | --- | 2.230102 | 3.374783 |  | 3.999048 | 4.21841 | 3.500062 | 20.18509 | --- | 3.376242 | 4.163136 | 7.511996 | 3.675614 | 2.428063 | --- | --- | 15.67246 | 19.38528 | 4.647385 | 26.2098 | ---
| MDL |  | 0.07156836 | 4.082811 | 0.003237935 | 0.01532766 |  | 0.04111604 | 0.01441751 | 0.05454734 |  | 0.007337722 | 0.09845628 | 0.07227087 | 0.1422866 | 0.02780944 | 0.004905962 | 0.02625731 | 0.002538441 | 0.006369745 | 0.006157775 | 0.8322805 | 0.009221796 | 0.00105907 | 0.0007740276 | 0.006089818 | 0.001345441 | n.c.
17A-TVG9 | 17-9B spot6 | sph | b.d.l. | 216.7417 | 0.06102988 | 60.05228 |  | b.d.l. | 248.785 | 5284.269 |  | 104.1999 | 226.911 | 368.4894 | 19.18301 | 0.3262249 | 248.4466 | 1111.902 | 0.6851013 | 225.9663 | 64.38141 | b.d.l. | b.d.l. | 0.08279754 | 0.02260136 | 1815.686 | 0.1359863 | b.d.l. | 7.173 | 58.312 | 33.401 | 0.1230107 | 321.7775
| RSD% |  | --- | 16.10045 | 72.50096 | 2.718003 |  | --- | 2.799981 | 2.629601 |  | 2.851317 | 4.405181 | 3.237439 | 20.66785 | 51.04474 | 3.042158 | 4.176327 | 7.685567 | 3.877216 | 2.82389 | --- | --- | 22.78208 | 50.6618 | 4.141293 | 19.33292 | ---
| MDL |  | 0.02841391 | 6.045353 | 0.008567836 | 0.0160854 |  | n.c. | 0.01510041 | 0.05644553 |  | 0.007424488 | 0.09983027 | 0.07641472 | 0.168641 | 0.3512999 | 0.005032496 | 0.02676833 | 0.002452695 | 0.00642208 | 0.006259645 | 0.4897451 | 0.01818003 | 0.001314043 | 0.0008808487 | 0.006082585 | 0.001326252 | 0.0002335601
17A-TVG9 | 17-9B spot7 | sph | b.d.l. | 371.9545 | b.d.l. | 94.10581 |  | b.d.l. | 993.4661 | 8032.491 |  | 142.2515 | 72.52322 | 102.8382 | 22.38359 | b.d.l. | 118.9219 | 1684.766 | 1.275191 | 352.3253 | 76.93781 | 0.7698562 | b.d.l. | b.d.l. | b.d.l. | 362.5713 | 0.05669824 | b.d.l. | 7.687 | 57.619 | 33.363 | 0.1334109 | 329.7776
| RSD% |  | --- | 11.18966 | --- | 3.551248 |  | --- | 3.323424 | 3.349336 |  | 3.822422 | 5.843253 | 5.048806 | 21.96495 | --- | 3.627694 | 4.335288 | 6.994453 | 4.343826 | 3.838483 | 87.1724 | --- | --- | --- | 4.035253 | 29.79698 | ---
| MDL |  | n.c. | 6.3349 | 0.005970209 | 0.01972946 |  | 0.07711038 | 0.01872356 | 0.06979663 |  | 0.009222094 | 0.1293644 | 0.09160537 | 0.1733155 | 1.053143 | 0.006238295 | 0.03312763 | 0.003104176 | 0.008022831 | 0.007750557 | 0.07082106 | 0.003708938 | 0.0001165775 | n.c. | 0.007686962 | 0.001697331 | n.c.
17A-TVG9 | 17-9B spot8 | sph | b.d.l. | 368.1537 | b.d.l. | 65.67313 |  | b.d.l. | 507.834 | 7489.028 |  | 172.6376 | 135.8965 | 190.2557 | 27.84629 | b.d.l. | 112.9863 | 1792.226 | 1.32501 | 377.1078 | 85.99156 | 0.4537694 | b.d.l. | 0.05368405 | 0.04149699 | 600.1771 | 0.04659294 | b.d.l. | 7.603 | 57.867 | 33.322 | 0.1313875 | 328.2211
| RSD% |  | --- | 9.072688 | --- | 2.630153 |  | --- | 2.393369 | 2.90144 |  | 4.677336 | 5.128033 | 3.455924 | 17.97249 | --- | 3.215558 | 4.413339 | 6.700169 | 3.88607 | 3.340858 | 87.95526 | --- | 31.33576 | 38.01857 | 5.962796 | 43.39994 | ---
| MDL |  | 0.01055154 | 5.118685 | 0.004329793 | 0.01674457 |  | 0.01438901 | 0.01572445 | 0.0594726 |  | 0.007858616 | 0.1061131 | 0.08050428 | 0.1635099 | 0.02402836 | 0.005279347 | 0.02843817 | 0.002744124 | 0.006895375 | 0.006557252 | n.c. | 0.005665882 | 0.001149786 | 0.0008887678 | 0.006419429 | 0.001164391 | 0.000292884
17A-TVG9 | 17-9C spot1 | collorm banded py-III | 22.50473 | 61.46453 | 3.029638 | 141.6964 | 459480.8 | 6.397013 | 50.98078 | 4.20778 | 466.368 | b.d.l. | b.d.l. | 22.02538 | 2.325456 | 46.28597 | b.d.l. | 2.683624 | b.d.l. | 0.06454723 | 0.4010426 | b.d.l. | b.d.l. | 0.08937696 | 12.20613 | 13.95114 | 0.02376141 | 0.1298716
| RSD% |  | 3.423728 | 68.94452 | 4.645692 | 1.986851 | 3.996833 | 21.71221 | 3.160299 | 15.71204 | 3.376188 | --- | --- | 6.118532 | 56.34576 | 3.989517 | --- | 18.32954 | --- | 97.64288 | 21.212 | --- | --- | 28.62614 | 4.326757 | 4.289327 | 71.99096 | 7.109698
| MDL |  | 0.06863648 | 4.433476 | 0.007352498 | 0.01842998 | 2.010458 | 0.2051015 | 0.01937635 | 0.07592653 | 0.1486683 | 0.01351771 | 0.03954835 | 0.1021939 | 0.4896913 | 0.02904293 | n.c. | 0.02977669 | 0.01370849 | 0.005434145 | 0.007180545 | n.c. | 0.01638876 | 0.001485015 | 0.001440927 | 0.005542847 | 0.01232864 | 0.0003288905
17A-TVG9 | 17-9C spot2 | collorm banded py-III | 64.41739 | 74482.11 | 6.428081 | 604.6212 | 459613.4 | 20.30976 | 801.8002 | 95.85047 | 2368.486 | b.d.l. | 3.538196 | 1214.619 | b.d.l. | 147.5354 | 56.07973 | 7.3595 | 0.04552078 | 0.4155141 | 6.100655 | b.d.l. | 0.5294486 | 0.8001221 | 2.547404 | 29.79753 | b.d.l. | 1.31012
| RSD% |  | 3.684774 | 2.607969 | 5.709389 | 2.64747 | 4.569037 | 12.15218 | 2.880868 | 4.000932 | 4.114352 | --- | 54.30534 | 3.278936 | --- | 4.295856 | 2.532546 | 14.58258 | 79.3207 | 32.57196 | 6.768398 | --- | 49.36172 | 16.13521 | 8.117009 | 4.221258 | --- | 4.728127
| MDL |  | 0.118662 | 9.638734 | 0.01276743 | 0.03119313 | 3.417229 | 0.3194764 | 0.03224083 | 0.1214366 | 0.2514986 | n.c. | 0.2533169 | 0.1762068 | 0.185267 | 0.04983702 | 0.01007715 | 0.0580552 | 0.01689308 | 0.01394434 | 0.01232932 | 0.09403089 | 0.03129816 | 0.00238281 | 0.00234389 | 0.009536387 | n.c. | 0.0005421697
17A-TVG9 | 17-9C spot3 | sub-enhedral py-II | 22.18034 | 7413.275 | 3.731372 | 292.3705 | 459592.3 | b.d.l. | 442.6774 | 51.51027 | 559.0405 | b.d.l. | b.d.l. | 706.5529 | 3.311793 | 71.00064 | 36.7681 | 0.842331 | b.d.l. | 0.846454 | 2.902378 | b.d.l. | b.d.l. | 28.39956 | 28.06144 | 92.87211 | b.d.l. | 0.2478408
| RSD% |  | 6.529406 | 7.334185 | 5.073227 | 3.326806 | 5.036718 | --- | 2.918588 | 3.54089 | 5.603258 | --- | --- | 4.202333 | 49.92398 | 4.682884 | 9.198989 | 49.53279 | --- | 14.56675 | 7.362406 | --- | --- | 27.08943 | 3.449099 | 3.600688 | --- | 15.79063
| MDL |  | 0.09533414 | 7.836952 | 0.01054285 | 0.02633422 | 2.850051 | 0.09637537 | 0.02710357 | 0.1042607 | 0.2105524 | 0.007797232 | 0.1341361 | 0.1474458 | 0.6408485 | 0.04171811 | 0.008323795 | 0.03383251 | 0.0008900424 | 0.01003293 | 0.01030295 | 0.072829 | n.c. | 0.001971167 | 0.001987417 | 0.007860173 | 0.005532541 | 0.0004744387
17A-TVG9 | 17-9C spot4 | sub-enhedral py-II | 26.39799 | 4807.448 | 0.3942611 | 100.9104 | 459485.1 | b.d.l. | 458.9828 | 64.38322 | 506.5001 | 0.09609051 | b.d.l. | 223.0352 | b.d.l. | 4.973726 | 16.49896 | 1.911775 | b.d.l. | 0.4686934 | 1.70128 | 0.9968082 | 0.2636068 | 0.1544187 | 55.81807 | 41.9679 | b.d.l. | 1.312998
| RSD% |  | 6.670879 | 4.562462 | 22.7957 | 2.803168 | 4.693578 | --- | 2.685603 | 4.111761 | 4.548983 | 73.70196 | --- | 3.161606 | --- | 10.59062 | 4.175554 | 25.06935 | --- | 22.3978 | 9.773508 | 65.3066 | 57.09976 | 26.12799 | 3.563412 | 4.125808 | --- | 14.42175
| MDL |  | 0.07525449 | 6.384457 | 0.008282287 | 0.02093153 | 2.25767 | 0.1419638 | 0.02167947 | 0.07974991 | 0.1645378 | 0.02224897 | 0.2841269 | 0.1190278 | n.c. | 0.03416521 | 0.006559087 | 0.02984968 | 0.001684305 | 0.007098168 | 0.00809489 | 0.2600436 | 0.01765241 | 0.001769169 | 0.001595423 | 0.006185636 | 0.009645539 | 0.0003722885
17A-TVG9 | 17-9C spot5 | early fine grain py-I | 18.74228 | 7496.678 | 1.006497 | 244.8793 | 459415.7 | 2.391107 | 411.326 | 98.01722 | 740.1297 | 0.3872433 | 3.505928 | 606.8261 | 2.155712 | 29.02531 | 31.06693 | 2.163913 | b.d.l. | 0.9751935 | 1.512332 | b.d.l. | 0.1236601 | 1.362693 | 11.23414 | 56.67954 | 0.04034516 | 0.32757
| RSD% |  | 7.959578 | 12.85136 | 9.580301 | 3.543733 | 4.386659 | 59.41493 | 6.014807 | 7.698349 | 28.34969 | 44.26717 | 32.87144 | 5.143635 | 74.73542 | 5.86487 | 4.144926 | 59.73145 | --- | 35.46954 | 12.0312 | --- | 67.58119 | 9.214745 | 3.18594 | 4.013389 | 36.21441 | 4.933584
| MDL |  | 0.06981318 | 5.183871 | 0.008377042 | 0.02168769 | 2.317359 | 0.6491627 | 0.02075421 | 0.0759135 | 0.1101646 | 0.006832955 | 0.1927648 | 0.1125953 | 0.3532408 | 0.03244653 | 0.006526258 | 0.01823054 | 0.002597616 | 0.005030975 | 0.00686395 | 0.1253486 | 0.07278704 | 0.001677278 | 0.001588964 | 0.006009033 | 0.006449572 | 0.0003598448
17A-TVG9 | 17-9C spot6 | early fine grain py-I | 9.481106 | 4932.594 | 2.710301 | 210.2453 | 459764.2 | b.d.l. | 402.8699 | 309.9446 | 11319.14 | 2.73117 | 7.740045 | 333.3706 | 8.7955 | 48.22086 | 30.02346 | 23.24502 | b.d.l. | 5.676947 | 2.893211 | b.d.l. | b.d.l. | 4.124603 | 15.76368 | 280.3078 | b.d.l. | 0.3407164
| RSD% |  | 9.828538 | 5.187982 | 6.866326 | 4.082659 | 5.03593 | --- | 4.394457 | 6.396159 | 6.740375 | 8.943062 | 21.63625 | 4.984262 | 24.83528 | 6.583173 | 4.60184 | 11.16082 | --- | 7.335147 | 7.856381 | --- | --- | 8.484722 | 4.55859 | 7.8483 | --- | 9.491226
| MDL |  | 0.07789304 | 6.043065 | 0.008365487 | 0.01965905 | 2.15693 | n.c. | 0.02205678 | 0.08179638 | 0.1720351 | 0.01042534 | 0.1338831 | 0.1211104 | 0.3592514 | 0.0335844 | 0.006614833 | 0.03302438 | 0.001748168 | 0.008346371 | 0.008391979 | 0.06211334 | 0.008916301 | 0.001674489 | 0.001613956 | 0.006509284 | n.c. | 0.0003441749
17A-TVG9 | 17-9C spot7 | collorm banded py-III | 36.75191 | 238670 | 8.581758 | 356.076 | 459643.5 | 18.04121 | 316.5062 | 260.858 | 2765.163 | b.d.l. | b.d.l. | 331.8117 | 5.819028 | 306.6399 | 103.3697 | 7.303638 | b.d.l. | 1.687593 | 2.3733 | b.d.l. | 0.444525 | 1.745794 | 6.288609 | 295.0898 | 0.06853627 | 0.4276068
| RSD% |  | 6.447036 | 3.60995 | 5.14824 | 3.268309 | 4.308918 | 24.97642 | 2.347941 | 3.117066 | 4.559676 | --- | --- | 4.395664 | 95.76333 | 4.617636 | 2.988727 | 23.66971 | --- | 19.91356 | 14.99822 | --- | 74.38374 | 26.10957 | 8.370787 | 5.968892 | 95.65868 | 8.409441
| MDL |  | 0.1801891 | 15.65869 | 0.02038415 | 0.0518332 | 5.662016 | 0.6009566 | 0.05458643 | 0.1985217 | 0.404925 | 0.02213417 | 0.3544605 | 0.3054193 | 1.097327 | 0.08671415 | 0.01639357 | 0.08223357 | 0.00656275 | 0.02316549 | 0.02174477 | 0.2988785 | 0.08601818 | 0.002914949 | 0.004000768 | 0.0166528 | 0.008431745 | 0.0008988504
17A-TVG9 | 17-9C spot8 | early fine grain py-I | 6.463329 | 8144.562 | 4.061961 | 29.74126 | 459515.8 | 1.570976 | 64.33469 | 89.17219 | 10901.4 | 0.5510418 | 2.386973 | 127.2103 | b.d.l. | 90.58102 | 26.4497 | 4.428886 | 0.02337643 | 4.099368 | 1.150911 | b.d.l. | 0.360615 | 1.945861 | 16.68944 | 114.5602 | 0.03266254 | 0.05891969
| RSD% |  | 10.81935 | 17.70283 | 5.098002 | 5.221576 | 4.388314 | 90.11629 | 7.558854 | 5.195644 | 5.290314 | 21.41605 | 62.14112 | 3.677662 | --- | 5.057933 | 3.329538 | 15.06462 | 98.0388 | 6.955274 | 12.85278 | --- | 39.00429 | 9.753932 | 3.492958 | 5.94405 | 55.23581 | 13.65714
| MDL |  | 0.06894658 | 5.954934 | 0.007535572 | 0.01875012 | 2.11086 | 0.143612 | 0.0216184 | 0.07463574 | 0.1634786 | 0.008252648 | 0.1302753 | 0.1115318 | 0.03684266 | 0.03023532 | 0.006168846 | 0.03068179 | 0.003248825 | 0.008150896 | 0.007783206 | 0.0485081 | 0.02292576 | 0.001534064 | 0.001526049 | 0.005586575 | 0.004805831 | 0.0003565855
19III-TVG7 | 19-7-1 spot1 | cpy | 2.543626 | 193.7941 | 0.4943253 | 3.392297 | 271254 | b.d.l. | 141.2865 | 383613.7 | 742.475 | 0.3417801 | b.d.l. | 1.63854 | 275.8217 | 1.113088 | 4.550011 | 6.378299 | 0.2336849 | 10.84902 | b.d.l. | 17.50428 | b.d.l. | 0.07268881 | b.d.l. | 0.3377251 | 0.1736023 | 0.08126745
| RSD% |  | 51.19064 | 46.47083 | 30.87211 | 9.735038 | 4.518977 | --- | 4.322757 | 3.886024 | 4.506408 | 47.5731 | --- | 49.64897 | 13.12184 | 58.79693 | 18.98244 | 17.48449 | 29.12366 | 5.426079 | --- | 13.18786 | --- | 54.42449 | --- | 31.89172 | 20.37499 | 25.19553
| MDL |  | 0.1362712 | 5.088415 | 0.009757475 | 0.02976051 | 3.222126 | 0.3083881 | 0.03054585 | 0.3434245 | 0.1194613 | 0.01896714 | 0.1923697 | 0.1177405 | 0.5005811 | 0.09645399 | 0.009661649 | 0.06094818 | 0.006288893 | 0.008919086 | 0.08834145 | 0.2022491 | 0.003910533 | 0.002093672 | n.c. | 0.003525881 | 0.007469486 | 0.0002977585
19III-TVG7 | 19-7-1 spot2 | cv-dg | 2.880911 | b.d.l. | 2.609728 | 2.568741 | 8280.818 | b.d.l. | 0.9302263 | 654309.6 | 9.825255 | 0.6011826 | b.d.l. | b.d.l. | 451.2038 | b.d.l. | 28.34495 | 0.09742874 | 0.03619326 | 4.055151 | 0.1244707 | 6.382903 | b.d.l. | 1.237342 | b.d.l. | 3.883321 | 0.06464633 | 0.01640463
| RSD% |  | 18.92553 | --- | 14.2916 | 12.28119 | 9.307519 | --- | 15.17113 | 1.72853 | 13.77446 | 17.89547 | --- | --- | 11.11101 | --- | 4.231478 | 93.79954 | 55.33937 | 5.984147 | 38.22324 | 14.32685 | --- | 9.034061 | --- | 7.93715 | 40.57275 | 28.54631
| MDL |  | 0.04785367 | n.c. | 0.00745295 | 0.01654146 | 1.234122 | 0.002593642 | 0.01289051 | 0.1532849 | 0.0481937 | 0.007016957 | 0.03407371 | n.c. | 0.2311233 | n.c. | 0.004604639 | n.c. | 0.003581234 | 0.003572287 | 0.01749494 | 0.08727122 | 0.002738373 | 0.0008786426 | n.c. | 0.001979937 | 0.002526218 | 0.0001719976
19III-TVG7 | 19-7-1 spot3 | cv-dg | 8.888548 | b.d.l. | 8.479365 | 3.114459 | 1626.058 | b.d.l. | 0.1962651 | 654323.8 | 7.478234 | 0.2499633 | b.d.l. | 1.032023 | 464.1312 | b.d.l. | 27.61849 | 0.5358114 | 0.6489625 | 0.4159506 | 0.08282448 | 1.8936 | 0.06648533 | 2.523294 | 0.007975154 | 6.832185 | 0.03548193 | 0.01201294
| RSD% |  | 7.980005 | --- | 6.744863 | 5.591168 | 6.916993 | --- | 36.34587 | 1.72853 | 15.70184 | 27.25084 | --- | 27.42702 | 8.85372 | --- | 5.31509 | 56.24506 | 69.1953 | 16.53168 | 34.71488 | 25.62264 | 43.93646 | 9.014368 | 62.64571 | 5.523933 | 37.78695 | 23.69274
| MDL |  | 0.03959396 | 0.6505513 | 0.0034368 | 0.009236951 | 0.926158 | 0.005944157 | 0.009353717 | 0.1083669 | 0.03161832 | 0.004667953 | n.c. | 0.01942759 | 0.1516093 | 0.09153932 | 0.003312848 | 0.01768612 | 0.001766483 | 0.002611986 | 0.01025677 | 0.0520966 | 0.004678716 | 0.0006701011 | n.c. | 0.001169843 | 0.001995118 | 8.825339e-05
19III-TVG7 | 19-7-1 spot4 | cv-dg | b.d.l. | b.d.l. | b.d.l. | b.d.l. | 13.75499 | b.d.l. | b.d.l. | 654315.2 | 2.904732 | b.d.l. | b.d.l. | 0.2965073 | b.d.l. | b.d.l. | 4.676107 | b.d.l. | b.d.l. | b.d.l. | b.d.l. | 0.4328117 | b.d.l. | 0.04133691 | b.d.l. | b.d.l. | b.d.l. | b.d.l.
| RSD% |  | --- | --- | --- | --- | 53.10955 | --- | --- | 1.72853 | 21.78305 | --- | --- | 78.12819 | --- | --- | 10.90759 | --- | --- | --- | --- | 91.71448 | --- | 37.29767 | --- | --- | --- | ---
| MDL |  | 0.02216876 | 0.6426717 | n.c. | 0.01627804 | 22.80736 | n.c. | 0.03073681 | 0.1208799 | 0.03972172 | n.c. | n.c. | 0.045414 | 0.1215306 | n.c. | 0.002892937 | 0.01312158 | 0.000456574 | 0.002304888 | 0.002107039 | 0.03068139 | 0.002980398 | 0.0005364774 | n.c. | 0.001253977 | n.c. | n.c.
19III-TVG7 | 19-7-1 spot5 | cv-dg | 0.8185431 | b.d.l. | b.d.l. | 0.1559522 | b.d.l. | b.d.l. | b.d.l. | 654032 | 1.248141 | b.d.l. | b.d.l. | b.d.l. | b.d.l. | b.d.l. | 3.588443 | 0.2628847 | b.d.l. | b.d.l. | b.d.l. | b.d.l. | 0.05453521 | 0.06292149 | b.d.l. | b.d.l. | b.d.l. | b.d.l.
| RSD% |  | 43.41021 | --- | --- | 62.42344 | --- | --- | --- | 1.72853 | 38.34517 | --- | --- | --- | --- | --- | 9.040596 | 82.6536 | --- | --- | --- | --- | 99.76397 | 29.6636 | --- | --- | --- | ---
| MDL |  | 0.7165226 | 2.860116 | 0.002325419 | 0.01090889 | n.c. | n.c. | n.c. | 0.1377747 | 0.0432593 | 0.003324745 | n.c. | n.c. | n.c. | n.c. | 0.003743539 | 0.02739371 | n.c. | n.c. | 0.002257826 | 0.1596182 | 0.003799321 | 0.0006660306 | n.c. | 0.0007696389 | 0.01638706 | n.c.
19III-TVG7 | 19-7-1 spot6 | cpy, core | b.d.l. | 142.2005 | 0.1166719 | 6.821072 | 283889.7 | b.d.l. | 157.3775 | 371501.6 | 827.3041 | 0.8104323 | 1.82788 | 2.577191 | 537.7691 | b.d.l. | 0.6902714 | 3.04798 | 0.273469 | 23.71569 | b.d.l. | 47.58577 | b.d.l. | b.d.l. | 0.02437816 | 0.050566 | 0.1593606 | 0.01928507
| RSD% |  | --- | 60.95157 | 85.8536 | 5.668282 | 4.499597 | --- | 3.676541 | 2.764823 | 3.725652 | 24.20131 | 61.56305 | 29.74379 | 10.15635 | --- | 22.55381 | 25.78572 | 22.94161 | 4.451138 | --- | 7.034135 | --- | --- | 80.71327 | 78.49551 | 30.16058 | 37.09314
| MDL |  | n.c. | 11.95228 | 0.009101869 | 0.02856835 | 3.065276 | 0.1725685 | 0.02827027 | 0.3238484 | 0.1127331 | 0.01396078 | 0.4159822 | 0.08404987 | 0.481724 | n.c. | 0.009495472 | 0.05975319 | 0.005907571 | 0.008305878 | 0.004420233 | 0.1724103 | 0.04376557 | 0.00174906 | n.c. | 0.00377639 | 0.00629703 | 0.0003436773
19III-TVG7 | 19-7-1 spot7 | cpy, rim, same grain as spot6 | b.d.l. | b.d.l. | 0.8363833 | 6.672476 | 278872.7 | b.d.l. | 143.554 | 375969 | 854.7323 | b.d.l. | b.d.l. | b.d.l. | 371.3328 | b.d.l. | 0.7537794 | 2.842747 | 0.2145381 | 16.45062 | b.d.l. | 20.60183 | b.d.l. | b.d.l. | 0.02291333 | 0.3644659 | b.d.l. | 0.043187
| RSD% |  | --- | --- | 18.33362 | 7.811538 | 5.06686 | --- | 3.92925 | 3.175557 | 3.608629 | --- | --- | --- | 11.50183 | --- | 25.90334 | 29.37713 | 29.80515 | 5.015303 | --- | 11.47571 | --- | --- | 94.86088 | 22.72541 | --- | 21.51243
| MDL |  | n.c. | n.c. | 0.01365286 | 0.03216848 | 3.416819 | 0.2154594 | 0.03098968 | 0.3599179 | 0.1252982 | n.c. | n.c. | n.c. | 0.5378478 | n.c. | 0.01449657 | 0.06948967 | 0.005299925 | 0.009371389 | 0.004282491 | 0.2001874 | n.c. | n.c. | n.c. | 0.005009631 | 0.005744836 | 0.0003859594
19III-TVG7 | 19-7-1 spot8 | cv-dg | 2.245043 | b.d.l. | b.d.l. | 7.19659 | 28643.11 | b.d.l. | 0.4139282 | 654294.7 | 31.94537 | 0.5058483 | b.d.l. | b.d.l. | 277.7932 | b.d.l. | 23.01382 | 0.4855707 | 0.1111555 | 11.49124 | b.d.l. | 9.839584 | b.d.l. | 0.153361 | 0.03746175 | 1.684164 | 0.4622384 | b.d.l.
| RSD% |  | 21.06357 | --- | --- | 7.434959 | 10.17575 | --- | 71.41819 | 1.72853 | 17.32893 | 21.00933 | --- | --- | 9.684505 | --- | 4.738208 | 36.95367 | 22.76444 | 4.592214 | --- | 13.28306 | --- | 27.25907 | 50.64087 | 11.17174 | 12.82438 | ---
| MDL |  | 0.05833423 | n.c. | n.c. | 0.01264136 | 1.182796 | 0.07131818 | 0.005364169 | 0.1652256 | 0.03624132 | 0.006929199 | 0.04901341 | 0.01868129 | 0.2175035 | 0.1104986 | 0.005129359 | 0.07515485 | 0.002712227 | 0.003843752 | n.c. | 0.08428499 | 0.0002903276 | 0.0008101133 | n.c. | 0.001443691 | 0.001837141 | n.c.
19III-TVG7 | 19-7-1B spot1 | bn-dg | 2.575849 | 47.58798 | 0.0495008 | 3.968577 | 30065.29 | b.d.l. | 0.4590295 | 643975 | 10.63123 | 0.3473008 | b.d.l. | b.d.l. | 171.272 | b.d.l. | 25.04548 | b.d.l. | 0.08261979 | 29.04562 | b.d.l. | 11.94319 | b.d.l. | 0.1572433 | b.d.l. | 0.3990736 | 0.01958373 | b.d.l.
| RSD% |  | 19.48924 | 86.36399 | 98.80323 | 6.866595 | 5.602107 | --- | 26.25884 | 1.243911 | 12.19697 | 21.18637 | --- | --- | 18.40942 | --- | 4.184562 | --- | 22.81746 | 5.921932 | --- | 8.281194 | --- | 15.8899 | --- | 16.30426 | 89.15161 | ---
| MDL |  | 0.04946895 | 4.261864 | 0.007473269 | 0.01516497 | 1.659009 | 0.1030532 | 0.0193181 | 0.1178631 | 0.1231419 | 0.008163044 | 0.07048359 | n.c. | 0.1576446 | n.c. | 0.004886507 | n.c. | 0.002613124 | 0.004981572 | n.c. | 0.06031919 | 0.005210833 | 0.001534437 | n.c. | 0.002513495 | 0.0007196074 | n.c.
19III-TVG7 | 19-7-1B spot2 | bn-dg | 2.56377 | 62.68927 | b.d.l. | 2.04829 | 20044.97 | b.d.l. | 0.1773522 | 654360.4 | 18.80304 | 0.4809045 | 1.547362 | b.d.l. | 299.8471 | b.d.l. | 22.99148 | b.d.l. | 0.09870158 | 26.62997 | 0.07755446 | 26.56437 | b.d.l. | 0.1220777 | 0.01135694 | 1.818589 | 0.06135741 | b.d.l.
| RSD% |  | 18.31623 | 41.65415 | --- | 7.182837 | 8.817135 | --- | 56.24771 | 1.408503 | 10.43641 | 18.65776 | 42.15288 | --- | 19.39101 | --- | 4.650394 | --- | 19.88943 | 5.447801 | 55.98024 | 4.458838 | --- | 23.92744 | 48.82863 | 23.12575 | 38.72749 | ---
| MDL |  | 0.04112621 | 9.570763 | 9.093165e-05 | 0.01323702 | 1.174309 | 0.1824737 | 0.009353298 | 0.0947767 | 0.07829367 | 0.007885147 | 0.1293479 | n.c. | 0.1259542 | 0.006924694 | 0.004352026 | 0.004313798 | 0.002406068 | 0.005109864 | 0.005710056 | 0.0641939 | 0.001371544 | 0.0008762834 | 0.0009286957 | 0.001462225 | 0.0008752195 | 4.60086e-05
19III-TVG7 | 19-7-1B spot3 | cv-dg | 0.584407 | 41.30325 | 0.0278335 | 0.248107 | 104.8198 | b.d.l. | b.d.l. | 655116.9 | 4.730153 | 0.04661405 | 0.6906434 | b.d.l. | b.d.l. | b.d.l. | 6.561738 | b.d.l. | b.d.l. | 0.05553496 | 0.06822697 | b.d.l. | b.d.l. | b.d.l. | 0.00913472 | b.d.l. | b.d.l. | b.d.l.
| RSD% |  | 60.03722 | 59.33208 | 88.22953 | 47.7707 | 16.19887 | --- | --- | 1.408503 | 11.15808 | 71.04753 | 71.55908 | --- | --- | --- | 9.047011 | --- | --- | 45.74735 | 41.62684 | --- | --- | --- | 44.57245 | --- | --- | ---
| MDL |  | 0.01609912 | 5.754365 | 0.002494245 | 0.005369342 | 0.8161679 | 0.06815766 | 0.002653772 | 0.002523933 | 0.07991682 | 0.005548768 | 0.05839805 | 0.02613138 | 0.05819061 | 0.003602337 | 0.002697773 | 0.9601748 | n.c. | 0.003944291 | 0.005659971 | n.c. | n.c. | 0.0002893987 | 0.0008070397 | 0.001533959 | 0.00146219 | 3.732782e-05
19III-TVG7 | 19-7-1B spot4 | cv-dg | b.d.l. | b.d.l. | 0.03824858 | 0.3915406 | 13.49152 | b.d.l. | b.d.l. | 654302.7 | 2.555049 | 0.0508562 | b.d.l. | b.d.l. | 1.497308 | b.d.l. | 4.757256 | 0.1621175 | b.d.l. | 0.04097086 | b.d.l. | b.d.l. | b.d.l. | 0.02574271 | b.d.l. | b.d.l. | b.d.l. | 0.002119887
| RSD% |  | --- | --- | 82.51914 | 27.01691 | 65.43878 | --- | --- | 1.408503 | 22.5355 | 87.60585 | --- | --- | 60.35916 | --- | 14.72155 | 54.31257 | --- | 48.18745 | --- | --- | --- | 56.1267 | --- | --- | --- | 58.66121
| MDL |  | 0.01397434 | 2.502047 | 0.005640132 | 0.008380562 | 0.7450846 | n.c. | 0.008702113 | 0.02482681 | 0.07620212 | 0.004544412 | 0.06694041 | 0.1071594 | 0.3993596 | 0.02887227 | 0.002404872 | 0.01963038 | 0.0004210161 | 0.01472094 | 0.005006 | n.c. | 0.01652449 | 0.0006496698 | n.c. | 0.001398668 | 0.00076864 | 6.906456e-05
19III-TVG7 | 19-7-1B spot5 | bn-dg | b.d.l. | b.d.l. | b.d.l. | 6.038926 | 29828.44 | b.d.l. | 0.5088686 | 644498.7 | 27.37375 | 0.1191972 | b.d.l. | 1.252925 | 126.4833 | 0.2512172 | 23.41064 | 0.4705798 | 0.02818668 | 8.908789 | b.d.l. | 6.890138 | b.d.l. | 0.2024815 | 0.007211452 | 1.711336 | 0.02857883 | b.d.l.
| RSD% |  | --- | --- | --- | 6.53931 | 5.795656 | --- | 26.57393 | 1.243911 | 8.407476 | 54.57628 | --- | 55.45833 | 19.23987 | 57.99328 | 5.973964 | 58.662 | 54.57577 | 6.096076 | --- | 9.962775 | --- | 17.95192 | 93.91953 | 25.1635 | 62.92538 | ---
| MDL |  | 0.02621514 | n.c. | n.c. | 0.01497809 | 1.506263 | n.c. | 0.01410689 | 0.1117257 | 0.09583265 | 0.006968082 | n.c. | 0.07001901 | 0.1484442 | 0.6265573 | 0.004502702 | 0.01521264 | 0.00264986 | 0.004779803 | 0.003914459 | 0.07477273 | 0.01258707 | 0.001250994 | 0.0006155575 | 0.001756397 | 0.001052958 | n.c.
19III-TVG7 | 19-7-1B spot6 | bn-dg | 12.07865 | b.d.l. | 13.89334 | 18.33399 | 37394.68 | b.d.l. | 1.124597 | 637003.1 | 27100.12 | 1.212787 | 1.546146 | 14.99513 | 2272.153 | 3.46788 | 40.26746 | 7.967756 | 0.02403963 | 5.63507 | 1.032985 | 9.198321 | b.d.l. | 0.9619127 | 0.06980713 | 108.4323 | 4.60492 | 0.1229454
| RSD% |  | 14.66077 | --- | 12.90328 | 13.55075 | 7.093231 | --- | 54.58472 | 1.243911 | 31.68226 | 20.5865 | 45.73935 | 18.04537 | 22.68288 | 19.87724 | 5.529551 | 27.52216 | 65.44786 | 7.504839 | 21.70039 | 11.64616 | --- | 16.55662 | 36.38603 | 14.53348 | 22.01527 | 31.86555
| MDL |  | 0.04219549 | n.c. | 0.005375508 | 0.0106532 | 1.36133 | n.c. | 0.009271885 | 0.1012407 | 0.05303544 | 0.004618943 | 0.1145209 | 0.05223856 | 0.119279 | 0.01734899 | 0.00408003 | 0.01189905 | 0.002631257 | 0.004310747 | 0.004356366 | 0.05297922 | 0.002506945 | 0.0008790666 | 0.0002503662 | 0.002017427 | 0.000887306 | 6.742348e-05
19III-TVG7 | 19-7-1B spot7 | cv | 5.555696 | b.d.l. | 4.515637 | 9.148154 | 9852.645 | 1.355753 | 0.3935799 | 654039.8 | 22719.94 | 0.7445192 | b.d.l. | 8.765843 | 701.739 | 1.133393 | 10.64543 | 5.465216 | b.d.l. | 1.357371 | 0.4870966 | 2.854242 | b.d.l. | 0.2194088 | b.d.l. | 46.69936 | 1.516136 | 0.05457714
| RSD% |  | 23.80308 | --- | 28.82262 | 27.55235 | 24.96323 | 62.13849 | 34.20111 | 1.243911 | 31.32494 | 26.11004 | --- | 25.93709 | 32.25502 | 27.99272 | 21.21907 | 31.01026 | --- | 26.09404 | 33.22676 | 34.95811 | --- | 31.78148 | --- | 29.49386 | 34.96144 | 25.00575
| MDL |  | 0.0219673 | 0.07605187 | 0.00242524 | 0.006211201 | 0.6632647 | 0.2873681 | 0.007429764 | 0.08549681 | 0.03843821 | 0.003340786 | 0.02828274 | 0.03153213 | 0.06394069 | 0.01000644 | 0.00207798 | 0.008097037 | 0.0004215514 | 0.002215709 | 0.002464129 | 0.02376089 | 0.004007504 | 0.000467235 | 9.691495e-05 | 0.001069934 | 0.0004832297 | 5.91608e-05
19III-TVG7 | 19-7-1B spot8 | bn-dg | 22.07691 | b.d.l. | 4.629693 | 23.93149 | 101920.7 | b.d.l. | 0.1952738 | 572122.1 | 4911.512 | 0.2989841 | 0.6026673 | 53.17637 | 240.4941 | 1.964183 | 53.85094 | 2.522978 | 0.1150347 | 14.17079 | 3.371076 | 13.51373 | 0.1456829 | 0.2911666 | 0.07244707 | 30.83624 | 0.8554185 | 0.02513413
| RSD% |  | 6.883233 | --- | 7.328095 | 5.897685 | 6.835057 | --- | 49.34781 | 1.243911 | 7.546589 | 23.2668 | 74.18604 | 7.611842 | 17.72603 | 11.69615 | 5.245544 | 16.24276 | 21.03193 | 8.647503 | 6.715277 | 6.177136 | 71.52961 | 16.49705 | 28.10196 | 4.675505 | 8.033204 | 18.22165
| MDL |  | 0.04062904 | n.c. | 0.004668114 | 0.01312239 | 1.280371 | 0.2678947 | 0.01653624 | 0.08828082 | 0.0781325 | 0.005811587 | n.c. | 0.05821705 | 0.1284775 | 0.01955091 | 0.003664763 | 0.01670938 | 0.00217023 | 0.004506904 | 0.004942623 | 0.05005829 | 0.006959749 | 0.0008354282 | 0.0002961893 | 0.002231773 | 0.001068744 | 9.197634e-05
17A-TVG7 | 17-7-3 spot1 | cpy | b.d.l. | 117.4528 | b.d.l. | 0.4411116 | 295936 | 3.026445 | 74.90551 | 359481.4 | 34.81855 | b.d.l. | 1.455073 | b.d.l. | 115.8701 | b.d.l. | b.d.l. | 1.917662 | 0.3470423 | 6.005951 | b.d.l. | 2.637454 | b.d.l. | 0.06892708 | b.d.l. | b.d.l. | 0.6675893 | b.d.l.
| RSD% |  | --- | 70.69584 | --- | 60.64376 | 4.631263 | 47.643 | 3.260524 | 2.188405 | 10.18933 | --- | 99.9141 | --- | 14.38079 | --- | --- | 39.20804 | 18.77034 | 9.770429 | --- | 63.78124 | --- | 42.19948 | --- | --- | 14.13716 | ---
| MDL |  | 0.03343489 | 4.372011 | 0.006566282 | 0.0203227 | 3.171802 | 0.5978697 | 0.03119568 | 0.1334321 | 0.1206227 | 0.01131493 | 0.1287054 | 0.0519387 | 0.3376746 | 0.05230633 | 0.008513964 | 0.0496864 | 0.004035606 | 0.009179713 | n.c. | 0.1311234 | 0.02171169 | 0.003167835 | 0.0008117771 | n.c. | 0.003913369 | n.c.
17A-TVG7 | 17-7-3 spot2 | early fine grain py-I | 8.02011 | b.d.l. | 0.226521 | 0.7109874 | 465450.2 | 362.8193 | 1452.678 | 409.3834 | 33.26227 | b.d.l. | b.d.l. | b.d.l. | 167.7065 | 0.5130494 | 0.267691 | 0.405445 | 0.0129753 | b.d.l. | b.d.l. | 16.99064 | b.d.l. | b.d.l. | 0.3448358 | 2.689352 | 3.717111 | 0.01690411
| RSD% |  | 16.40494 | --- | 19.78196 | 20.19639 | 9.951657 | 9.903257 | 8.494025 | 25.77515 | 13.96068 | --- | --- | --- | 11.9883 | 48.48735 | 27.3288 | 61.93443 | 80.84644 | --- | --- | 10.21349 | --- | --- | 18.17006 | 11.20065 | 6.953717 | 28.17871
| MDL |  | 0.04924731 | 1.242506 | 0.00476813 | 0.01012372 | 1.17315 | 0.06847003 | 0.01140583 | 0.04080699 | 0.04265613 | 0.0005107788 | 0.03192767 | 0.01454024 | 0.1205746 | 0.03160674 | 0.003654469 | 0.01609922 | 0.003463286 | 0.002769569 | n.c. | 0.06099752 | 0.07893916 | n.c. | 0.0004436982 | 0.001423815 | 0.001414997 | 0.0001024366
17A-TVG7 | 17-7-3 spot3 | cpy | 3.437961 | b.d.l. | b.d.l. | 1.015437 | 306153.1 | 2.53651 | 32.11841 | 348964.5 | 86.09189 | b.d.l. | b.d.l. | b.d.l. | 157.4524 | 1.414703 | 1.342294 | 1.021753 | 0.4743243 | 10.05016 | 0.1194767 | 2.804268 | 0.1949793 | b.d.l. | b.d.l. | 0.3269145 | 0.3844761 | 0.0125597
| RSD% |  | 43.44562 | --- | --- | 28.22064 | 4.308721 | 63.02835 | 3.401627 | 2.085096 | 6.529272 | --- | --- | --- | 10.80795 | 38.37271 | 19.29536 | 47.92926 | 15.83579 | 8.734828 | 70.40661 | 41.76671 | 75.80244 | --- | --- | 27.14416 | 24.03041 | 35.19101
| MDL |  | 0.1376945 | 4.337645 | n.c. | 0.03227887 | 3.396518 | 0.1578213 | 0.03305361 | 0.138717 | 0.1409959 | 0.009172025 | 0.5324993 | 0.09984401 | 0.3457969 | 0.1735816 | 0.01002281 | 0.06618854 | 0.004591177 | 0.009978948 | 0.1940048 | 0.299282 | 0.03615497 | n.c. | 0.003217462 | 0.003965766 | 0.003773354 | 0.000424303
17A-TVG7 | 17-7-3 spot4 | py-I rim | 288.2787 | 364.9393 | b.d.l. | 1.079825 | 557623 | 8.65713 | 134.5906 | 23.25808 | 1.038369 | b.d.l. | 1.646749 | 1.172853 | 51.8624 | b.d.l. | b.d.l. | b.d.l. | 0.03282777 | b.d.l. | b.d.l. | 27.19551 | 0.1417793 | b.d.l. | b.d.l. | 1.299052 | 34.35517 | b.d.l.
| RSD% |  | 11.07272 | 17.02785 | --- | 16.51001 | 9.150597 | 15.11533 | 8.972882 | 15.69174 | 53.26359 | --- | 45.62778 | 49.52085 | 15.26602 | --- | --- | --- | 45.66241 | --- | --- | 8.778512 | 58.33633 | --- | --- | 12.41765 | 8.072621 | ---
| MDL |  | 0.06078668 | 3.84163 | 0.002043322 | 0.01178513 | 1.346 | 0.08672724 | 0.01519556 | 0.0810916 | 0.07634346 | 0.003123528 | 0.06708812 | 0.02443397 | 0.132842 | 0.01022821 | 0.01562577 | 0.01053009 | 0.003303179 | 0.01944587 | n.c. | 0.07653428 | 0.02641077 | n.c. | n.c. | 0.001978636 | 0.001842532 | n.c.
17A-TVG7 | 17-7-3 spot5 | py-I core | 8.316312 | 40.73646 | 0.09469196 | 0.4812522 | 615141.9 | 26.5268 | 125.1795 | 404.0515 | 1.935793 | b.d.l. | b.d.l. | 2.060208 | 136.3166 | 0.4146871 | 0.1152067 | 0.4030918 | b.d.l. | b.d.l. | 0.08065835 | 14.10408 | b.d.l. | b.d.l. | b.d.l. | 0.6667259 | 4.872051 | b.d.l.
| RSD% |  | 13.90953 | 86.37292 | 40.81648 | 28.40585 | 3.342143 | 13.27888 | 10.80377 | 69.10779 | 51.02115 | --- | --- | 23.14586 | 14.24717 | 60.80003 | 29.21888 | 52.82731 | --- | --- | 57.28567 | 9.613546 | --- | --- | --- | 12.76013 | 8.980002 | ---
| MDL |  | 0.0474018 | 3.471634 | n.c. | 0.009042302 | 1.579144 | 0.06742478 | 0.01289677 | 0.02123671 | 0.02928538 | 0.1656984 | 0.02700531 | 0.0306072 | 0.1157423 | 0.07333088 | 0.004544722 | 0.03120207 | 0.001590003 | 0.03417508 | 0.005020312 | 0.06742441 | 0.02035678 | 0.000529677 | n.c. | 0.001645198 | 0.001412021 | n.c.
17A-TVG7 | 17-7-3 spot6 | cpy | 1.266456 | 112.5764 | 0.1377206 | b.d.l. | 282261.8 | b.d.l. | 40.94068 | 370106.5 | 47.29876 | 0.3396651 | b.d.l. | 1.071958 | 226.4012 | b.d.l. | 1.50022 | b.d.l. | 0.5416625 | 6.849685 | b.d.l. | b.d.l. | b.d.l. | b.d.l. | b.d.l. | 0.03493292 | 0.3330738 | b.d.l.
| RSD% |  | 83.43734 | 75.94507 | 82.6836 | --- | 4.710096 | --- | 2.697138 | 2.239033 | 7.969172 | 32.50792 | --- | 74.55336 | 10.50697 | --- | 19.49827 | --- | 12.20279 | 8.111232 | --- | --- | --- | --- | --- | 93.82764 | 20.10629 | ---
| MDL |  | n.c. | 18.99569 | 0.007459506 | n.c. | 3.386507 | 0.4996454 | 0.03353714 | 0.1407931 | 0.1356699 | 0.02883571 | 0.1138239 | 0.1004813 | 0.3789063 | 0.06449427 | 0.009067532 | n.c. | 0.004888613 | 0.009814088 | 0.008553412 | 0.1024863 | 0.01593707 | 0.005855834 | 0.006754557 | 0.01410453 | 0.004431014 | n.c.
17A-TVG7 | 17-7-3 spot7 | early fine grain py-I | 880.0059 | 1285.88 | 0.2454148 | 3.376514 | 564142.8 | 6.530075 | 149.9894 | 67.25492 | 4.908895 | b.d.l. | b.d.l. | 0.9162088 | 24.94199 | b.d.l. | b.d.l. | 1.047061 | b.d.l. | b.d.l. | b.d.l. | 45.98522 | b.d.l. | b.d.l. | b.d.l. | 2.534665 | 77.16376 | 0.00730216
| RSD% |  | 6.985407 | 8.805617 | 23.55435 | 6.5336 | 6.729326 | 17.34828 | 11.72582 | 7.373727 | 30.27661 | --- | --- | 36.08745 | 18.37217 | --- | --- | 23.74602 | --- | --- | --- | 6.316291 | --- | --- | --- | 14.31736 | 5.353282 | 34.14902
| MDL |  | 0.05619439 | 4.33807 | 0.005410611 | 0.01376803 | 1.513498 | 0.0891913 | 0.01469465 | 0.06440721 | 0.05190479 | n.c. | 0.03800738 | 0.06935452 | 0.1574492 | n.c. | 0.125791 | 0.03550368 | 0.005098642 | 0.007665865 | 0.01435172 | 0.07973087 | n.c. | 0.001524543 | 0.0005482165 | 0.001787363 | 0.001756751 | 0.0001524056
17A-TVG7 | 17-7-3 spot8 | early fine grain py-I | 1145.237 | 927.6425 | 1.42228 | 22.0458 | 599293 | 2.629885 | 417.8631 | 284.4129 | 51.9347 | b.d.l. | b.d.l. | 5.782281 | 131.0008 | 2.18952 | 0.0786294 | 0.9391987 | 0.01885179 | 0.1387703 | 0.1003335 | 10.11232 | b.d.l. | 0.02863204 | 0.110727 | 8.591894 | 123.4123 | 0.09692862
| RSD% |  | 6.194882 | 6.112873 | 10.61814 | 11.89865 | 7.52959 | 38.31577 | 9.898151 | 10.1733 | 9.902937 | --- | --- | 9.973334 | 10.34448 | 15.40478 | 58.56406 | 28.80344 | 89.44936 | 46.97278 | 42.75111 | 9.673016 | --- | 38.89693 | 21.97733 | 6.325635 | 5.004564 | 13.37457
| MDL |  | 0.0540546 | 4.26206 | 0.004921569 | 0.01145774 | 1.386573 | 0.06130075 | 0.01458329 | 0.05586834 | 0.04957877 | 0.005100831 | n.c. | 0.03320739 | 0.1487965 | 0.03337946 | 0.004050917 | 0.02360915 | 0.003091724 | 0.00368765 | 0.006589646 | 0.08313518 | 0.006371493 | 0.001836272 | 0.000615946 | 0.001708971 | 0.001603847 | 0.0001418336
17A-TVG7 | 17-7-1D spot1 | cpy | 15.33795 | 111.5014 | b.d.l. | 11.32605 | 342072.6 | b.d.l. | 470.0475 | 297557 | 1644.469 | b.d.l. | 2.465089 | b.d.l. | 1208.578 | 1.060424 | 0.6502021 | 9.218042 | 4.881654 | 7.639227 | b.d.l. | 101.5694 | b.d.l. | b.d.l. | b.d.l. | 0.9476356 | 5.53083 | b.d.l.
| RSD% |  | 74.39281 | 80.93795 | --- | 5.160967 | 4.565586 | --- | 3.720673 | 3.186939 | 3.861459 | --- | 80.65622 | --- | 10.34995 | 79.9065 | 30.00598 | 19.72246 | 10.66538 | 7.382665 | --- | 6.137853 | --- | --- | --- | 21.52998 | 25.96353 | ---
| MDL |  | 0.1226607 | 5.632931 | 0.007067115 | 0.03405663 | 3.482071 | n.c. | 0.0352574 | 0.4205131 | 0.1352683 | 0.003647908 | 0.1199768 | 0.4081786 | 0.3560616 | n.c. | 0.0111762 | 0.05117376 | 0.005349152 | 0.01026765 | 0.01785437 | 0.1731679 | 0.02386782 | 0.0004459722 | 0.001616012 | 0.005644545 | 0.002798309 | n.c.
17A-TVG7 | 17-7-1D spot2 | bn | 120.3749 | 63.73852 | 0.5825944 | 30.21936 | 178023 | 74.72199 | 1669.322 | 549801.4 | 77.05381 | 0.2625943 | 2.833069 | 46.76149 | 174.6471 | 38.37506 | 71.01994 | 0.5840119 | 11.30834 | 1.701866 | 0.7045384 | 31.13907 | 0.1204909 | 1.319471 | 11.042 | 36.33519 | 9.379186 | 0.8724392
| RSD% |  | 7.110745 | 43.57457 | 11.24525 | 6.07752 | 4.976961 | 7.054653 | 5.038924 | 1.893053 | 12.00226 | 27.70833 | 28.28609 | 6.507227 | 11.63695 | 6.183626 | 5.359641 | 49.68948 | 10.6385 | 11.2604 | 11.12442 | 6.209724 | 53.491 | 13.52574 | 5.440283 | 4.642617 | 6.32098 | 4.763695
| MDL |  | 0.04637414 | 1.922982 | 0.004864729 | 0.01382423 | 1.46994 | 0.09283013 | 0.01495187 | 0.1650824 | 0.03539159 | 0.008445727 | 0.06604882 | 0.03258993 | 0.124043 | 0.04999999 | 0.005639596 | 0.01532853 | 0.0023386 | 0.003537247 | 0.005269876 | 0.0689138 | 0.008804664 | 0.0005376141 | 0.0007013058 | 0.002341496 | 0.001171656 | 0.0003219108
17A-TVG7 | 17-7-1D spot3 | dg-cv | 214.1998 | 519.0207 | 0.1173477 | 0.7340845 | 321.6705 | b.d.l. | 0.9857834 | 765067.4 | 37.10251 | 0.4483711 | b.d.l. | b.d.l. | b.d.l. | b.d.l. | 25.06521 | 1.866927 | 0.217359 | b.d.l. | b.d.l. | 1.29233 | 0.418117 | 0.1483021 | 0.1290452 | 0.4576877 | 0.04941573 | 0.01776321
| RSD% |  | 7.406676 | 13.99096 | 51.64329 | 22.56095 | 7.930491 | --- | 21.40806 | 1.893053 | 8.462409 | 99.83473 | --- | --- | --- | --- | 3.114936 | 27.26916 | 21.57074 | --- | --- | 63.16203 | 38.0997 | 28.23213 | 22.19681 | 19.42109 | 51.62644 | 29.2667
| MDL |  | 0.07963894 | 5.273231 | 0.008402293 | 0.02366047 | 2.320102 | 0.09649733 | 0.01849927 | 0.2664516 | 0.07830024 | 0.009119578 | 0.09035214 | n.c. | 0.04204695 | 0.1148826 | 0.008467462 | 0.03314354 | 0.003231221 | 0.002367174 | n.c. | 0.1373368 | 0.01264083 | 0.0007495087 | 0.001282203 | 0.00332817 | 0.001510132 | 0.0004487896
17A-TVG7 | 17-7-1D spot4 | cpy | b.d.l. | 274.8504 | 0.3384347 | 14.72288 | 342915.7 | 3.343502 | 471.0509 | 289971.6 | 1740.113 | 0.3612688 | b.d.l. | b.d.l. | 1282.89 | b.d.l. | 11.18249 | 6.370797 | 9.446049 | 6.684846 | b.d.l. | 110.1023 | b.d.l. | b.d.l. | b.d.l. | b.d.l. | 1.985317 | b.d.l.
| RSD% |  | --- | 43.22242 | 50.27813 | 5.590289 | 4.768769 | 72.25725 | 2.633541 | 3.388817 | 3.70679 | 66.30187 | --- | --- | 11.27859 | --- | 4.839169 | 22.97256 | 9.395035 | 11.16483 | --- | 4.561398 | --- | --- | --- | --- | 10.78965 | ---
| MDL |  | 0.1729795 | 12.65212 | 0.01736816 | 0.04282691 | 4.433653 | 0.2920268 | 0.04532393 | 0.5333388 | 0.1751408 | 0.04661639 | 0.3316483 | n.c. | 0.4476268 | n.c. | 0.01699914 | 0.07069243 | 0.007120528 | 0.01158876 | 0.1172735 | 0.2168947 | 0.01759264 | n.c. | n.c. | 0.01686011 | 0.003340962 | n.c.
17A-TVG7 | 17-7-1D spot5 | cpy, mixed with bn | 196.9632 | 124.061 | 0.4951408 | 36.00102 | 237462.4 | 83.73275 | 1557.463 | 402966.6 | 563.6722 | b.d.l. | 4.753542 | 50.64641 | 140.3436 | 18.26716 | 47.81943 | 0.9530737 | 12.18541 | 1.225288 | 0.7832868 | 25.06413 | b.d.l. | 2.276917 | 11.75995 | 20.01989 | 1.151415 | 1.252509
| RSD% |  | 2.564547 | 39.65146 | 16.07392 | 3.878368 | 4.468378 | 5.358112 | 3.531562 | 3.673366 | 4.21102 | --- | 23.36245 | 4.785284 | 10.91842 | 7.100925 | 3.479981 | 35.79004 | 9.517774 | 10.60142 | 11.74589 | 6.348283 | --- | 11.18772 | 3.82618 | 4.251427 | 10.66971 | 3.558985
| MDL |  | 0.07600213 | 6.506834 | 0.006843016 | 0.01731323 | 1.882954 | 0.1082965 | 0.01874559 | 0.2212929 | 0.07035822 | 0.004611628 | 0.09451173 | 0.03982767 | 0.1967713 | 0.05723417 | 0.007281273 | 0.02190497 | 0.002966763 | 0.00487813 | 0.006957256 | 0.08544675 | n.c. | 0.000696177 | 0.0008804044 | 0.002936145 | 0.001217087 | 0.0004391995
17A-TVG7 | 17-7-1D spot6 | bn | 30.52563 | 48.21791 | 0.5258144 | 25.24436 | 141012.8 | 60.69576 | 1251.427 | 557382.9 | 31.18343 | b.d.l. | 8.83834 | 50.21156 | 160.2258 | 24.08318 | 64.4045 | 0.2273873 | 6.6668 | 1.334762 | 0.5815014 | 33.95456 | b.d.l. | 1.695716 | 14.68016 | 21.03874 | 2.469441 | 0.5021075
| RSD% |  | 6.457267 | 61.38353 | 14.0908 | 4.774238 | 6.69221 | 6.633306 | 4.975535 | 1.893053 | 7.440222 | --- | 18.8196 | 7.617929 | 14.12672 | 6.39684 | 4.234837 | 74.96013 | 10.14095 | 13.7479 | 12.13012 | 8.389226 | --- | 11.24287 | 5.557254 | 6.746744 | 12.1048 | 5.544693
| MDL |  | 0.0494681 | 14.56511 | 0.004724522 | 0.01273571 | 1.240232 | 0.0768507 | 0.01269633 | 0.1665136 | 0.04929494 | n.c. | 0.06365498 | 0.02583282 | 0.1139288 | 0.04011112 | 0.004959469 | 0.02177763 | 0.001975005 | 0.00329058 | 0.004920489 | 0.05759113 | 0.003124254 | 0.0004740921 | 0.0005985171 | 0.0019314 | 0.0008710202 | 0.0002764852
17A-TVG7 | 17-7-1D spot7 | cpy, mixed with bn | 46.11433 | b.d.l. | 1.538974 | 31.16748 | 210171.6 | 103.0645 | 1664.236 | 453169.4 | 1657.153 | b.d.l. | 5.957608 | 46.04102 | 167.7115 | 23.53564 | 66.90176 | 0.6656794 | 4.240135 | 3.356532 | 2.330854 | 20.9029 | b.d.l. | 3.469187 | 19.00990716 | 28.82791 | 1.111275 | 1.203949
| RSD% |  | 6.869689 | --- | 6.270374 | 4.675762 | 5.402139 | 4.520903 | 4.169608 | 1.893053 | 4.594158 | --- | 18.09456 | 5.233237 | 11.06887 | 5.338119 | 3.806265 | 38.1714 | 10.33895 | 6.692934 | 6.734971 | 7.243337 | --- | 10.167 | 3.670016 | 4.348871 | 9.645378 | 4.595304
| MDL |  | 0.04645929 | 3.02886 | 0.005328357 | 0.0130501 | 1.344529 | 0.08629688 | 0.01394559 | 0.1721208 | 0.05171023 | n.c. | 0.07564115 | 0.02880704 | 0.1278869 | 0.04302871 | 0.005498501 | 0.01703801 | 0.002327246 | 0.00417701 | 0.005439074 | 0.06327765 | 0.005407227 | 0.0005350549 | 0.0006675902 | 0.002335034 | 0.001188767 | 0.000291342
17A-TVG7 | 17-7-1D spot8 | cpy, mixed with bn | 44.60062 | 100.8987 | 0.3958738 | 32.33523 | 233599.3 | 70.36132 | 1781.305 | 406959.1 | 439.8012 | 0.1668927 | 0.8682324 | 35.15643 | 61.47931 | 18.36245 | 61.39139 | 0.4763456 | 7.575049 | 4.73474 | 0.8648453 | 14.47955 | 0.1460025 | 1.889428 | 10.98464 | 20.75396 | 2.757158 | 1.318991
| RSD% |  | 6.14984 | 38.27339 | 15.49954 | 6.048287 | 5.191178 | 5.411149 | 4.344377 | 5.588581 | 16.62251 | 32.26875 | 81.30938 | 6.717731 | 13.70604 | 7.844655 | 4.861561 | 46.90397 | 9.54032 | 13.16963 | 12.0277 | 7.854775 | 67.90621 | 12.20127 | 4.8211 | 3.392836 | 5.958789 | 5.318852
| MDL |  | 0.06026806 | 5.290092 | 0.005882141 | 0.01485779 | 1.586051 | 0.09735701 | 0.0162203 | 0.1906672 | 0.04865181 | 0.01282139 | 0.0937642 | 0.03560138 | 0.1606157 | 0.04887816 | 0.006366743 | 0.03267632 | 0.002450879 | 0.004814379 | 0.00680814 | 0.07209313 | 0.01462146 | 0.0005804867 | 0.0007951356 | 0.002536841 | 0.001206109 | 0.000349535
19III-TVG6 | 19-6-1 spot1 | cpy | b.d.l. | 298.6888 | 0.2413893 | 5.271153 | 297543.2 | b.d.l. | 117.61 | 369639.2 | 542.0122 | 4.113678 | 6.939235 | b.d.l. | 141.361 | b.d.l. | 2.496722 | 4.663631 | 0.8388687 | 14.99291 | b.d.l. | 12.89052 | b.d.l. | b.d.l. | b.d.l. | 0.0709095 | 0.1194336 | 0.006867801
| RSD% |  | --- | 31.19417 | 48.04676 | 8.127342 | 5.470694 | --- | 3.831077 | 2.753316 | 4.746176 | 10.31171 | 29.70094 | --- | 12.41994 | --- | 14.61956 | 19.78462 | 13.00721 | 9.07243 | --- | 15.81432 | --- | --- | --- | 67.91506 | 33.13265 | 53.70276
| MDL |  | 0.0413184 | 19.61835 | n.c. | 0.05721778 | 3.729825 | 0.09944069 | 0.03558607 | 0.232657 | 0.2077498 | 0.01430333 | 0.2158236 | 0.02618481 | 0.4684854 | 0.1195751 | 0.01249666 | 0.05462997 | 0.005016385 | 0.01894666 | n.c. | 0.2059333 | 0.01735367 | 0.003593453 | n.c. | n.c. | 0.00452008 | 0.001954622
19III-TVG6 | 19-6-1 spot2 | cpy | b.d.l. | b.d.l. | b.d.l. | 3.900529 | 303789.4 | b.d.l. | 112.6746 | 382576.4 | 568.2129 | 0.738313 | 1.97525 | b.d.l. | 439.5245 | b.d.l. | 8.810971 | 6.842131 | 1.371949 | 27.88389 | b.d.l. | 43.35718 | 0.1197045 | 0.09850579 | b.d.l. | b.d.l. | 0.2308431 | b.d.l.
| RSD% |  | --- | --- | --- | 18.89749 | 5.267923 | --- | 2.678027 | 2.721853 | 4.394403 | 25.28887 | 70.22828 | --- | 9.261538 | --- | 11.3021 | 16.76627 | 9.662061 | 8.672469 | --- | 8.424333 | 87.71383 | 46.03553 | --- | --- | 25.74423 | ---
| MDL |  | n.c. | n.c. | n.c. | 0.02331913 | 3.243785 | 0.01476203 | 0.0314365 | 0.2054536 | 0.1835894 | 0.01338591 | 1.738899 | n.c. | 0.4054748 | 0.01170343 | 0.01126562 | 0.04444873 | 0.00470062 | 0.01668631 | 1.582135 | 0.1692275 | 0.06566101 | 0.002758031 | n.c. | 0.02032345 | 0.003056565 | 0.0004748212
19III-TVG6 | 19-6-1 spot3 | cpy | b.d.l. | 143.3799 | b.d.l. | 4.319658 | 278585.6 | 105.7105 | 112.8651 | 392305.7 | 596.2691 | 31.96453 | 94.1975 | b.d.l. | 283.3257 | b.d.l. | 4.637671 | 4.297906 | 1.00317 | 4.436765 | b.d.l. | 22.28143 | b.d.l. | 0.1797513 | b.d.l. | 3.451481 | 26.33386 | b.d.l.
| RSD% |  | --- | 66.36798 | --- | 51.12591 | 4.426321 | 63.37721 | 3.808006 | 2.599807 | 4.585813 | 5.544114 | 6.42891 | --- | 9.932174 | --- | 13.51621 | 30.26877 | 8.662294 | 39.55634 | --- | 15.11151 | --- | 27.10603 | --- | 22.98903 | 5.397458 | ---
| MDL |  | 0.4072921 | 14.32348 | n.c. | 0.02783335 | 3.83392 | 0.3267958 | 0.03611176 | 0.2423306 | 0.2146846 | 0.01529595 | 0.1984263 | 0.03113811 | 0.4780381 | 0.1562415 | 0.01252599 | 0.04145687 | 0.005475135 | 0.01504629 | n.c. | 0.1769831 | n.c. | 0.004295969 | n.c. | 0.01523386 | 0.003757899 | n.c.
19III-TVG6 | 19-6-1 spot4 | cpy | 1.610569 | 209.4572 | 0.1913856 | 16.8438 | 300285.6 | b.d.l. | 115.0684 | 380370.4 | 564.4306 | 9.236304 | 243.32 | b.d.l. | 84.00468 | 1.375453 | 6.158995 | 5.749439 | 1.034001 | 11.02874 | b.d.l. | 9.189543 | 0.3319089 | b.d.l. | b.d.l. | b.d.l. | 1.972618 | b.d.l.
| RSD% |  | 74.9152 | 51.81755 | 62.50591 | 15.22749 | 6.261939 | --- | 2.895168 | 3.264758 | 5.006324 | 8.056942 | 5.411159 | --- | 13.49743 | 59.66196 | 13.24458 | 19.69349 | 9.175004 | 12.11981 | --- | 23.61855 | 87.79813 | --- | --- | --- | 15.41039 | ---
| MDL |  | 0.2165311 | 10.62389 | n.c. | 0.03868005 | 3.448821 | 0.02225487 | 0.0325541 | 0.2140592 | 0.1853823 | 0.01502575 | 0.1679051 | 0.1972542 | 0.4345718 | 0.1588031 | 0.01058501 | 0.04207107 | 0.0049996 | 0.01543187 | 0.04559826 | 0.1625624 | 0.01528645 | 0.006247948 | n.c. | 0.005098073 | 0.003999794 | 0.0004537192
19III-TVG6 | 19-6-1 spot5 | bn-dg | 44.59813 | b.d.l. | 0.2675212 | 7.666677 | 73522.64 | 7.308777 | 19.349 | 670827.1 | 192.5691 | 0.5742078 | b.d.l. | 1.250081 | 112.8468 | 74.41916 | 85.51299 | 8.406845 | 1.217764 | 6.163573 | 0.7975954 | 19.01187 | 0.547832 | 0.3364371 | 0.1697837 | 10.23047 | 104.9106 | 0.1068076
| RSD% |  | 4.345999 | --- | 57.51833 | 6.096882 | 7.728288 | 78.07702 | 9.719649 | 1.369021 | 7.488032 | 27.97789 | --- | 66.04614 | 15.42455 | 7.81157 | 10.73116 | 14.91776 | 7.678959 | 10.90576 | 25.83948 | 12.57362 | 37.47805 | 22.51152 | 23.21625 | 4.537878 | 3.746533 | 16.88109
| MDL |  | 0.1451823 | 2.55248 | n.c. | 0.05514751 | 3.272316 | n.c. | 0.02918761 | 0.2514375 | 0.1841451 | 0.01857612 | 0.1720293 | 0.1663877 | 0.4637288 | 0.1156664 | 0.012978 | 0.05770293 | 0.005448871 | 0.01915124 | 0.02056393 | 0.198442 | 0.02314452 | 0.003008341 | 0.00214701 | 0.0216921 | 0.003899336 | 0.0007776761
19III-TVG6 | 19-6-1 spot6 | bn-dg | 36.07927 | 262.086 | 0.8263472 | 8.315007 | 84193.87 | b.d.l. | 20.40392 | 620842.6 | 176.2372 | 0.8373188 | b.d.l. | 1.45886 | 93.31827 | 54.42221 | 78.54203 | 3.528609 | 1.143288 | 9.831409 | 0.8680042 | 21.87452 | 0.3388594 | 0.8308364 | 0.2317254 | 15.88997 | 190.6866 | 0.1534758
| RSD% |  | 6.623788 | 39.92441 | 24.50842 | 9.009304 | 8.886759 | --- | 9.550213 | 1.369021 | 6.707484 | 32.47545 | --- | 75.90922 | 13.65915 | 5.832503 | 11.51997 | 20.13473 | 9.264129 | 11.19324 | 24.13492 | 10.16968 | 83.48595 | 15.8606 | 24.35237 | 5.113112 | 3.970542 | 11.97656
| MDL |  | 0.16835 | 17.81383 | 0.1050241 | 0.05832103 | 4.324649 | n.c. | 0.04083876 | 0.3098443 | 0.2460577 | 0.01725684 | 0.2881396 | 0.1816415 | 0.6684711 | 0.1496343 | 0.01528761 | 0.0897784 | 0.007417212 | 0.02377455 | 0.02605241 | 0.3082872 | 0.01785431 | 0.004225284 | 0.002654821 | 0.02595668 | 0.004598167 | 0.0008477088
19III-TVG6 | 19-6-1 spot7 | bn | 15.22472 | b.d.l. | 0.4120755 | 8.053463 | 138999.8 | 3.982514 | 46.7207 | 502826.3 | 352.3514 | 0.7399042 | b.d.l. | b.d.l. | 70.33813 | 36.99947 | 54.69889 | 9.011206 | 0.8829732 | 9.220601 | b.d.l. | 17.62083 | b.d.l. | 0.4677171 | b.d.l. | 11.34636 | 158.4409 | 0.08917816
| RSD% |  | 78.00235 | --- | 68.07057 | 45.11941 | 5.741398 | 68.9776 | 5.436865 | 28.02586 | 6.174578 | 58.12273 | --- | --- | 34.71098 | 29.23934 | 50.26078 | 21.41069 | 32.6284 | 29.09758 | --- | 28.33312 | --- | 48.54163 | --- | 28.7817 | 17.26638 | 78.24593
| MDL |  | 0.07645775 | 5.46853 | n.c. | 0.04062215 | 7.547639 | n.c. | 0.0738558 | 0.2494738 | 0.4082609 | 0.0306286 | 1.851307 | 0.08005347 | 0.5038558 | 0.1245973 | 0.009921267 | 0.08733031 | 0.005644713 | 0.02258676 | 0.01541275 | 0.2566674 | 0.008659876 | 0.003099774 | 0.0004635135 | 0.0224075 | 0.004868355 | 0.0004380731
19III-TVG6 | 19-6-1 spot8 | cpy | 2.581858 | 349.5605 | b.d.l. | 4.516575 | 287461 | b.d.l. | 122.3734 | 416849.1 | 561.4532 | 0.7057629 | b.d.l. | b.d.l. | 315.5624 | b.d.l. | 5.334898 | 3.355599 | 1.045347 | 7.985387 | b.d.l. | 23.65518 | b.d.l. | b.d.l. | b.d.l. | b.d.l. | 1.355967 | b.d.l.
| RSD% |  | 79.26083 | 27.77765 | --- | 10.76169 | 5.098386 | --- | 4.17371 | 3.191901 | 4.196668 | 25.09223 | --- | --- | 10.71465 | --- | 12.88976 | 25.56049 | 8.748855 | 8.906993 | --- | 11.32883 | --- | --- | --- | --- | 13.32573 | ---
| MDL |  | 0.1358093 | 23.13717 | 0.001325141 | 0.05074125 | 3.691572 | n.c. | 0.03600968 | 0.2406951 | 0.2093162 | 0.01412084 | 0.06419697 | 0.07718989 | 0.4518171 | n.c. | 0.01288097 | 0.0503361 | 0.005462317 | 0.01946022 | n.c. | 0.2222187 | 0.08828838 | n.c. | n.c. | n.c. | 0.003301719 | n.c.
Minimum Detection Limits
MDL = 3 * √(total background sample interval) / net counts per second(sample) * concentration(sample)
n.c.: not calculable (no counts during sample interval)
*Calculation of minimum precipitation temperatures from Fe/Zn in sphalerite is following the equation given by Keith et al. (2014): Fe/Znsph=0.0013 (T)-0.2953.