## Sheet1
Geostandards and Geoanalytical Research 2022, Online Supporting Information
A New Calcium Carbonate Nano-Particulate Pressed Powder Pellet (NFHS-2-NP) for LA-ICP-OES, LA-(MC)-ICP-MS and µXRF
Boer et al. (GGR, 2022)
Table S2. Mass fractions of NFHS-2-NP obtained from seven laboratories (Labs 1–7). All data are in µg g-1. Mean refers to Mean of means. p is the number of data sets and n refers to total number of analyses behind the reported laboratory means. U is the expanded between-laboratory reproducibility.
Analyte | Mean | U | p | n | Lab 1A | Lab 2 | Lab 3A | Lab 4 | Lab 5 | Lab 6A | Lab 6B | Lab 6C | Lab 3B | Lab 7A
Al | 640.5574 | 44.5048 | 4 | 31 |  |  | 656.4595 |  | 688.1948 | 582.3187 |  | 635.2567 | 635.4605 | 689.9285
B | 7.6937 | 0.82559 | 4 | 24 | 8.4982 | 6.5581 | 8.0223 | 7.696 |  |  |  |  | 8.1054
Ba | 75.8874 | 1.3483 | 6 | 41 | 75.735 | 73.4644 | 74.5731 |  | 77.6 | 77.572 | 76.38 |  | 73.9264 | 71.2862
Ca | 385267.3333 | 6081.3518 | 3 | 14 |  |  | 381228 |  |  |  | 383350 | 391224
Cd | 0.16286 | 0.0090844 | 6 | 36 | 0.15765 | 0.15359 |  | 0.1729 | 0.174 | 0.153 | 0.166
Ce | 1.4967 | 0.10414 | 3 | 21 |  |  |  |  | 1.59 | 1.41 | 1.49 |  |  | 1.2526
Co | 0.70727 | 0.050945 | 4 | 30 |  |  | 0.64307 |  | 0.766 | 0.72 | 0.7
Cr | 1.2699 | 0.2359 | 3 | 27 |  |  | 1.1098 |  | 1.5 | 1.2
Cs | 0.08 | 0.01 | 2 | 18 |  |  |  |  | 0.08 | 0.08
Cu | 6.4155 | 0.27361 | 4 | 30 |  |  | 6.0521 |  | 6.52 | 6.39 | 6.7 |  |  | 5.8643
Dy | 0.439 | 0.022 | 2 | 17 |  |  |  |  | 0.428 |  | 0.45
Er | 0.3 | 0.01 | 2 | 17 |  |  |  |  | 0.3 |  | 0.3
Eu | 0.0935 | 0.007 | 2 | 17 |  |  |  |  | 0.097 |  | 0.09
Fe | 531.5753 | 35.6162 | 5 | 34 |  |  | 518.0163 |  | 594.4056 | 545.4545 | 496.5035 | 503.4965 | 475.0981
Ga | 0.19 | 0.02 | 2 | 17 |  |  |  |  | 0.18 |  | 0.2
Gd | 0.442 | 0.056 | 2 | 17 |  |  |  |  | 0.414 |  | 0.47
Hf | 0.0525 | 0.025 | 2 | 18 |  |  |  |  | 0.065 | 0.04
Ho | 0.0995 | 0.001 | 2 | 17 |  |  |  |  | 0.099 |  | 0.1
K | 204.9113 | 22.5276 | 5 | 30 |  |  | 189.5567 |  | 200 | 198 | 188 | 249
La | 2.4267 | 0.11333 | 3 | 21 |  |  |  |  | 2.54 | 2.37 | 2.37 |  |  | 2.0964
Li | 1.6256 | 0.14692 | 6 | 31 | 1.5344 | 1.3348 | 1.6278 | 1.6565 |  | 1.86 | 1.74 |  |  | 1.6612
Lu | 0.0395 | 0.005 | 2 | 17 |  |  |  |  | 0.037 |  | 0.042
Mg | 637.3524 | 27.7486 | 8 | 49 | 663.544 | 593.8719 | 645.5875 | 616.8156 | 600 | 690 | 686 | 603 | 614.4791 | 665.8804
Mn | 86.7863 | 4.2984 | 6 | 36 |  | 83.7644 | 80.7671 | 82.386 | 88.8 | 91 | 94 |  | 80.2736 | 80.2736
Na | 1195.0479 | 51.718 | 7 | 40 |  | 1087.2711 | 1121.3491 | 1175.7149 | 1254 | 1260 | 1236 | 1231 | 1109.4152 | 1222.1247
Nd | 1.9025 | 0.09 | 4 | 30 | 1.8164 |  |  | 1.9135 | 2.03 |  | 1.85
Ni | 1.6409 | 0.10546 | 4 | 30 |  |  | 1.5037 |  | 1.66 | 1.64 | 1.76 |  |  | 1.5798
P | 90.6815 | 7.7759 | 5 | 34 |  |  | 82.4077 |  | 96 | 81 | 93 | 101 |  | 91.7043
Pb | 1.6508 | 0.052745 | 4 | 30 |  |  | 1.643 |  | 1.58 | 1.68 | 1.7 |  | 1.745 | 1.6532
Pr | 0.46 | 0.04 | 2 | 17 |  |  |  |  | 0.48 |  | 0.44 |  |  | 0.36572
Table S2. Continued
Analyte | Mean | U | p | n | Lab 1A | Lab 2 | Lab 3A | Lab 4 | Lab 5 | Lab 6A | Lab 6B | Lab 6C | Lab 3B | Lab 7A
Rb | 1.3603 | 0.064603 | 4 | 30 |  |  | 1.3313 |  | 1.44 | 1.29 | 1.38 |  |  | 1.216
S | 244.1675 | 44.9828 | 4 | 30 |  |  | 247.6701 |  | 200 |  | 305 | 224
Sc | 0.44333 | 0.046667 | 3 | 21 |  |  |  |  | 0.48 | 0.45 | 0.4
Si | 4889 | 149 | 1 | 4 | [7 empty] | 4889 | 4751.6327 | 5858.5472
Sm | 0.378 | 0.004 | 2 | 17 |  |  |  |  | 0.376 |  | 0.38
Sn | 0.29 | 0.02 | 3 | 21 |  |  |  |  | 0.3 | 0.27 | 0.3
Sr | 1190.1389 | 44.8866 | 7 | 45 | 1153.9303 | 1152.0689 | 1161.4659 | 1145.5075 | 1304 | 1239 | 1175 |  | 1179.1989 | 1120.2389
Tb | 0.0675 | 0.005 | 2 | 17 |  |  |  |  | 0.065 |  | 0.07
Th | 0.13633 | 0.0063596 | 3 | 21 |  |  |  |  | 0.139 | 0.13 | 0.14
Ti | 39.4 | 1.2 | 2 | 21 |  |  |  |  | 40 |  | 38.8 |  |  | 29.4491
Tm | 0.0395 | 0.001 | 2 | 16 |  |  |  |  | 0.039 |  | 0.04
U | 0.12165 | 0.034235 | 7 | 45 | 0.094569 | 0.076479 | 0.09594 | 0.094592 | 0.17 | 0.15 | 0.17 |  | 0.091163
V | 1.2025 | 0.19498 | 2 | 23 |  |  | 1.105 |  | 1.3 |  |  |  |  | 1.1263
Y | 3.9133 | 0.15506 | 3 | 21 |  |  |  |  | 4.01 | 3.97 | 3.76 |  | 3.656 | 3.3331
Yb | 0.2475 | 0.005 | 2 | 16 |  |  |  |  | 0.245 |  | 0.25
Zn | 15.8697 | 1.5042 | 5 | 32 |  | 18.6914 | 14.757 |  | 16 | 14.5 | 15.4 |  | 15.2724 | 14.4553
Zr | 2.47 | 0.42 | 2 | 21 |  |  |  |  | 2.68 |  | 2.26 |  |  | 1.5785