## Tabelle1
Geostandards and Geoanalytical Research 2022, Online Supporting Information
A New Calcium Carbonate Nano-Particulate Pressed Powder Pellet (NFHS-2-NP) for LA-ICP-OES, LA-(MC)-ICP-MS and µXRF
Boer et al. (GGR, 2022)
Table S3.
Comparison total digestion and HNO3 dissolution by NIOZ (Lab 3A)
Element | NIOZ after total Digestion |  |  | NIOZ after HNO3 digestion |  |  | Deviation | Comment
| Mean | 1s (n = 10) | RSD | Mean | 1s (n = 4) | RSD | %
Cr | 1.11 | 0.04 | 3.604% | 0.75 | 0.01999 | 2.665% | 32.4324 | All laboratories used total digestion
Al | 656 | 10 | 1.524% | 461 | 18.3895 | 3.989% | 29.7256 | Removed from the data set of laboratories using HNO3
V | 1.11 | 0.02 | 1.802% | 0.82 | 0.04897 | 5.972% | 26.1261 | Removed from the data set of laboratories using HNO3
K | 190 | 7 | 3.684% | 149 | 7.517 | 5.045% | 21.5789 | All laboratories used total digestion
Fe | 518 | 5 | 0.9653% | 432 | 11.1125 | 2.572% | 16.6023 | Removed from the data set of laboratories using HNO3
Rb | 1.33 | 0.03 | 2.256% | 1.15 | 0.00822 | 0.7148% | 13.5338 | All laboratories used total digestion
S | 248 | 4 | 1.613% | 224 | 1.4178 | 0.6329% | 9.6774 | All laboratories used total digestion
U | 0.096 | 0.001 | 1.042% | 0.0874 | 0.00023 | 0.2632% | 8.9583
Li | 1.63 | 0.01 | 0.6135% | 1.51 | 0.00667 | 0.4417% | 7.362
Cu | 6.1 | 0.2 | 3.279% | 5.76 | 0.06109 | 1.061% | 5.5738
Mg | 646 | 2 | 0.3096% | 630 | 0.9813 | 0.1558% | 2.4768
B | 8 | 0.2 | 2.5% | 7.8 | 0.09352 | 1.199% | 2.5
Pb | 1.64 | 0.02 | 1.22% | 1.61 | 0.00598 | 0.3714% | 1.8293
Ba | 74.6 | 0.3 | 0.4021% | 74 | 0.13201 | 0.1784% | 0.80429
Na | 1121 | 15 | 1.338% | 1118 | 1.547 | 0.1384% | 0.26762
Sr | 1161 | 2 | 0.1723% | 1158 | 5.896 | 0.5092% | 0.2584
Zn | 14.8 | 0.5 | 3.378% | 14.77 | 0.06285 | 0.4255% | 0.2027
P | 82 | 2 | 2.439% | 82 | 5.9548 | 7.262% | 0
Mn | 81 | 1 | 1.235% | 81.3 | 0.58093 | 0.7146% | -0.37037
Co | 0.64 | 0.01 | 1.562% | 0.68 | 0.01133 | 1.666% | -6.25
Ni | 1.5 | 0.04 | 2.667% | 1.93 | 0.05642 | 2.923% | -28.6667