## Data
Geostandards and Geoanalytical Research 2022, Online Supporting Information
A New Calcium Carbonate Nano-Particulate Pressed Powder Pellet (NFHS-2-NP) for LA-ICP-OES, LA-(MC)-ICP-MS and µXRF
Boer et al. (GGR, 2022)
Table S4.
Mass fractions and RSD values obtained from analyses NFHS-2-NP measured by NIOZ (Lab 3B) and JGU (Lab 7A) compared with USGS MACS-3, MACS-3 NP, JCp-1 NP, and JCt-1 NP (Jochum et al. 2019)
RM | NFHS-2-NP |  |  | MACS-3 |  | MACS-3 NP |  | JCp-1 |  | JCp-1 NP |  | JCt-1 |  | JCt-1 NP
Laser type |  | NWR193UC | NWR193 | UP213 |  |  |  | UP213 |  |  |  | UP213
Spot size (µm) |  | 60 | 70 |  | 55 |  |  | 55 |  |  |  | 55
Lab ID. |  | Lab 3B | Lab 7A
Element | mass fraction | RSD | RSD | mass fraction | RSD | mass fraction | RSD | mass fraction | RSD | mass fraction | RSD | mass fraction | RSD | mass fraction | RSD
| (µg g-1) | (%) | (%) | (µg g-1) | (%) | (µg g-1) | (%) | (µg g-1) | (%) | (µg g-1) | (%) | (µg g-1) | (%) | (µg g-1) | (%)
Al | 641 | 2.03 | 1.68
B | 7.69 | 2.95 |  | 9.3193 | 8.3035 | 5.8839 | 6.8861 | 49.9021 | 4.3857 | 46.2379 | 1.7771 | 22.7296 | 4.211 | 25.1896 | 5.1326
Ba | 73.35 | 1.8 | 3.07 | 58.4647 | 4.8349 | 63.9407 | 2.3089 | 6.5795 | 11.9902 | 8.7593 | 3.9613 | 4.2862 | 10.5913 | 6.0221 | 5.1352
Cd | 0.16 |  |  | 9.8751 | 5.8517 | 12.9274 | 3.2482 | 0.041265 | 29.592 | 0.095145 | 6.3649 | 0.02352 | 24.8868 | 0.056852 | 21.2728
Ce | 1.5 |  | 8.22 | 50.8829 | 5.2678 | 58.4754 | 1.5208 | 0.36574 | 31.6428 | 0.29073 | 6.6247 | 0.089747 | 14.9699 | 0.098507 | 16.2361
Co | 0.71 |  | 14.83 | 124.2102 | 8.3331 | 116.2156 | 2.4156 | 0.53342 | 40.0435 |  |  | 0.45682 | 16.8882
Cr | 1.27 | [8 empty] | 0.017 | 10.3078 | 0.0035 | 51.7333 | 0.0098152 | 49.0667
Cs | 0.08 |  |  | 105.0406 | 4.8045 | 107.5441 | 1.4913 | 0.67339 | 9.5872 | 0.69614 | 5.6982 | 0.4444 | 11.7511 | 1.0469 | 7.5529
Cu | 6.42 |  | 8.39 | 8.6095 | 5.6594 | 9.7928 | 2.6943 | 0.014058 | 47.0456 | 0.017762 | 41.5708 | 0.0049148 | 74.1877 | 0.010276 | 45.0206
Dy | 0.44 |  |  | 8.8403 | 6.312 | 9.5724 | 1.6605 | 0.0087953 | 77.9189 | 0.01364 | 7.0518 | 0.02 | 21.9966 | 0.0076105 | 19.4818
Er | 0.3 |  |  | 10.327 | 6.2621 | 11.5162 | 1.2708 | 0.0011 | 198.4343 |  |  | 0.003 | 76.2382 | 0.0031361 | 85.0333
Eu | 0.09 | [6 empty] | 47.6345 | 9.8972 | 62.1499 | 4.1235 | 48.7327 | 5.3587 | 66.4455 | 4.0815
Fe | 531.58 | 3.77 | 1.44 | 8.5042 | 7.3205 | 9.3017 | 2.6667 | 0.010141 | 114.4493 | 0.019825 | 14.1451 | 0.005 | 48.6076 | 0.010428 | 31.9541
Gd | 0.44 |  |  | 4.6627 | 5.155 | 4.2044 | 2.4154 | 0.051165 | 27.0747 | 0.14392 | 12.2916 | 0.033236 | 36.6221 | 0.11392 | 16.8483
Hf | 0.05 |  |  | 9.3979 | 6.3805 | 9.6822 | 1.7565 | 0.0023799 | 59.1845 | 0.0043907 | 20.9397 | 0.0007576 | 65.492 | 0.0032802 | 71.644
Ho | 0.1 |  |  | 9.6645 | 5.3578 | 11.3127 | 0.64915 | 0.054961 | 17.9281 | 0.083274 | 4.5898 | 0.014129 | 18.337 | 0.033721 | 9.1815
La | 2.43 |  | 6.41 | 58.0137 | 4.779 | 57.1132 | 4.7417
Li | 1.63 |  | 6.03 | 8.8139 | 5.6677 | 9.1787 | 1.6633 | 0.00098165 | 119.3983 | 0.0029857 | 6.6184 | 0.00078489 | 45.6219 | 0.0024221 | 81.5932
Lu | 0.04 |  |  | 1450 | 6.2844 | 1760 | 2.5909 | 876.216 | 3.0138 | 864.2408 | 3.7931 | 276.0802 | 7.5284 | 275.4176 | 2.698
Mg | 637.35 | 1.67 | 1.22 | 481.2559 | 5.1823 | 551.2352 | 1.9617 | 0.74613 | 23.4651 | 1.0613 | 7.5724 | 0.5 | 41.2671 | 0.4906 | 13.7441
Mn | 86.8 | 1.16 | 1.22 | 5360 | 4.7765 | 5030 | 3.9882 |  |  |  |  | 3980 | 2.7445
Na | 1195.05 | 3.53 | 3.31 | 9.6769 | 6.1384 | 10.9432 | 2.1326 | 0.043206 | 32.418 | 0.068026 | 12.0331 | 0.012478 | 30.7101 | 0.030102 | 27.0166
Nd | 1.9 |  |  | 55.7614 | 4.907 | 59.6717 | 2.8317 | 0.62925 | 11.9205 |  |  |  | 21.7882
Ni | 1.64 |  | 10.54 | [8 empty] | 13.7356 | 8.0879
P | 90.68 |  | 5.53 | 60.505 | 7.7345 | 57.1665 | 3.4085 | 0.23205 | 15.4961 | 0.27873 | 5.2997 | 0.087083 | 17.7695 | 0.13043 | 10.0489
Pb | 1.65 | 3.69 | 13.12 | 10.1372 | 5.7474 | 13.1778 | 2.004 | 0.0095399 | 22.5851 | 0.016828 | 12.419 | 0.0029344 | 24.8692 | 0.0088007 | 48.967
Pr | 0.46 |  | 13.74 |  |  |  |  | 0.14064 | 59.6481 | 0.48723 | 6.9713 | 0.077744 | 27.2579 | 0.24776 | 7.445
Rb | 1.36 |  | 11.98 | [8 empty] | 244.833 | 22.1273
Si | 4889 | 5.29 | 2.89 | 9.1697 | 6.9977 | 10.399 | 1.6618 | 0.0078145 | 122.3489 |  |  | 0.003 | 115.4216 | 0.010388 | 34.5726
Sm | 0.38 |  |  | 6400 | 5.5796 | 6980 | 1.2068 | 6529.6404 | 2.1649 | 6700 | 1.2613 | 1320.2577 | 2.243 | 1320 | 1.48
Sr | 1190 | 1.23 | 1.03 | 8.7294 | 5.4455 | 9.6373 | 1.9969 |  |  | 0.0030205 | 47.2619 | 0.002 | 133.5324 | 0.0024916 | 66.4859
Tb | 0.07 |  |  | 43.6602 | 4.1889 | 50.7035 | 0.98668 | 0.0098376 | 35.9502 | 0.037561 | 10.51 | 0.0074843 | 39.5909 | 0.022129 | 9.4736
Th | 0.14 |  |  | 47.434 | 6.98 | 44.5841 | 2.8502 | 1.361 | 22.7075 | 3.9377 | 13.5036 | 0.8 | 16.5952 | 2.3149 | 10.3678
Ti | 39.4 |  | 8.92 | 9.7359 | 6.4105 | 9.7878 | 2.2212 | 0.00062 | 198.8023 |  |  | 0.00039846 | 143.9077 | 0.0015127 | 86.6246
Tm | 0.04 |  |  | 1.4465 | 10.178 | 1.4999 | 1.5852 | 2.5448 | 3.4676 | 2.4414 | 1.3402 | 0.068118 | 12.8374 | 0.061145 | 12.8204
U | 0.12 | 9.11 |  | 48.4789 | 7.3422 | 44.0354 | 1.7117 | 0.2107 | 18.9858 | 0.24514 | 9.8787 | 0.042575 | 19.0305 | 0.079532 | 9.0892
V | 1.2 |  | 9.64 | 18.2613 | 4.2545 | 18.9743 | 2.2507 | 0.23459 | 16.786 | 0.3025 | 7.6603 | 0.024252 | 11.9846 | 0.062634 | 7.239
Y | 3.91 | 12.3 | 3.88 | 8.8477 | 5.9971 | 9.6978 | 1.4856 |  |  | 0.013187 | 37.967 | 0.0023615 | 139.9362 | 0.0090051 | 36.8828
Yb | 0.25 |  |  | 106.8248 | 7.7446 | 168.397 | 2.1633 | 2 | 28.7133
Zn | 15.87 | 5.69 | 9.01 | 8.7061 | 5.6818 | 7.5782 | 2.8491 | 1.748 | 30.0223 | 5.0089 | 15.5779
Zr | 2.47 |  | 14.13