## Tabelle1
Geostandards and Geoanalytical Research 2022, Online Supporting Information
A New Calcium Carbonate Nano-Particulate Pressed Powder Pellet (NFHS-2-NP) for LA-ICP-OES, LA-(MC)-ICP-MS and µXRF
Boer et al. (GGR, 2022)
Table S6. Individual 87Sr/86Sr isotope ratio measurement results obtained from four laboratories (Lab 7B, 7C, 8, 9A, 10)
Lab ID | Acronym | Results | 2SE | Method
7B | JGU | 0.70916 | 1e-05 | MC-ICP-MS
|  | 0.70917 | 1e-05 | Dissolution
|  | 0.70919 | 1e-05 | of 10
|  | 0.70919 | 1e-05 | individual
|  | 0.70917 | 1e-05 | aliquots
|  | 0.70918 | 1e-05
|  | 0.70915 | 1e-05
|  | 0.70915 | 1e-05
|  | 0.70917 | 1e-05
|  | 0.70917 | 1e-05
|  | 0.70917 | 1e-05
7C | JGU | 0.70916 | 2e-05 | LA-MC-ICP-MS
|  | 0.70916 | 2e-05 | line scan
|  | 0.70921 | 3e-05 | 70 x 500 µm
|  | 0.70919 | 2e-05 | Ø x length
|  | 0.70918 | 2e-05
|  | 0.70918 | 2e-05
|  | 0.70923 | 2e-05
|  | 0.70919 | 2e-05
|  | 0.70915 | 2e-05
|  | 0.70917 | 2e-05
|  | 0.70919 | 2e-05
|  | 0.70922 | 2e-05
|  | 0.70917 | 2e-05
|  | 0.70918 | 2e-05
|  | 0.70918 | 2e-05
|  | 0.70917 | 2e-05
|  | 0.70921 | 2e-05
|  | 0.70918 | 2e-05
|  | 0.70912 | 2e-05
|  | 0.70918 | 2e-05
|  | 0.70918 | 2e-05
10 | MODENA | 0.70919 | 3e-05 | LA-MC-ICP-MS
|  | 0.70918 | 4e-05 | line scan
|  | 0.70916 | 5e-05 | 100 x 600 µm
|  | 0.70916 | 5e-05 | Ø x length
|  | 0.70916 | 4e-05
|  | 0.70917 | 5e-05
|  | 0.70916 | 3e-05
|  | 0.70916 | 4e-05
|  | 0.70918 | 3e-05
|  | 0.70917 | 3e-05
|  | 0.70918 | 4e-05
|  | 0.70917 | 3e-05
10 | MODENA | 0.70918 | 6e-05 | spot analyses
|  | 0.70918 | 6e-05 | 80 µm
|  | 0.70919 | 8e-05
Table S5 continued
Lab ID | Acronym | Results | Uncertainty | Method
8 | IsoAnalysis | 0.70916 | 2.5e-05 | TIMS
|  |  | 0.000014 (2s) | Expanded uncertainty contains full uncertainty budget
Dissolution of a single aliquot split into three dissolved samples. Separate matrix removal on those three samples. Seven individual measurements
9A | GEOMAR | 0.70916 | 5e-06 | TIMS
|  | 0.70916 | 5e-06 | Dissolution of 2 individual aliquots
|  |  | 0.000009 (2s) | Long-term NIST SRM 987 uncertainty (n = 834 since 2014)