## Tabelle1
Geostandards and Geoanalytical Research 2022, Online Supporting Information
A New Calcium Carbonate Nano-Particulate Pressed Powder Pellet (NFHS-2-NP) for LA-ICP-OES, LA-(MC)-ICP-MS and µXRF
Boer et al. (GGR, 2022)
Table S7.
Example of the results from a homogeneity test on a single nano-pellet. Example of the B/Ca ratio [mmol/mol] results from a homogeneity test on a single Nano-Pellet.
It shows the mean, standard deviation (s) and RSD% both within and between the seven analytical Zones (Figure 2).
The within-zone evaluation is in the rows below Run 1–3, the between-zone evaluation is in the columns to the right of Zone 1–7.
| Zone 1 | Zone 2 | Zone 3 | Zone 4 | Zone 5 | Zone 6 | Zone 7 | Mean | 1s | RSD%
Run 1 | 0.07523183 | 0.07791394 | 0.07691258 | 0.07875085 | 0.07970489 | 0.07738081 | 0.082746 | 0.07837727 | 0.002388677 | 3.047666
Run 2 | 0.07567569 | 0.07466043 | 0.07977469 | 0.07903409 | 0.07581891 | 0.07815121 | 0.08071827 | 0.07769047 | 0.002319209 | 2.985191
Run 3 | 0.07817018 | 0.07834964 | 0.07729 | 0.07950942 | 0.07570066 | 0.07881104 | 0.07563239 | 0.07763762 | 0.001503592 | 1.93668
Mean | 0.07635923 | 0.07697467 | 0.07799242 | 0.07909812 | 0.07707482 | 0.07811436 | 0.07969889
1s | 0.001583947 | 0.002015995 | 0.00155498 | 0.0003833187 | 0.002278473 | 0.0007158288 | 0.003664727
RSD% | 2.074336 | 2.619037 | 1.993758 | 0.4846116 | 2.956183 | 0.9163857 | 4.598216